## Gov. Agamenon Mag.
QUADRO RESUMO DOS RESULTADOS DOS ENSAIOS
ESTUDO: |  | Subleito
Nº DE ORDEM |  |  |  | 1 | 2 | 3
AMOSTRA |  |  |  | 1 | 1 | 1
POSIÇÃO (LE / EX / LD) |  |  |  | LE | LD | LE
ESTACA / km
PROFUNDIDADE (m) |  |  |  | 0,60 - 1,00 | 0,30 - 1,00 | 0,26 - 1,00
MATERIAL |  |  |  | Argila Varieg. | Argila Plástica | Argila Plástica
2"
1 1/2"
|  |  | 1" |  | 100
|  |  | 3/4" |  | 98.9 | 100
|  |  | 1/2" |  | 97.3 | 99.3
|  |  | 3/8" | 100 | 96.3 | 98.1
|  |  | No 4 | 99.9 | 94 | 96.6
|  |  | No 10 | 99.5 | 90.5 | 94.1
|  |  | No 40 | 97.9 | 73.3 | 85.3
|  |  | No 200 | 94.8 | 67.5 | 75.8
SILTE 0,05-0,005
ARGILA < 0,005
| L.L. |  |  | 82 | 68.8 | 65.8
| I.P. |  |  | 42.3 | 20.9 | 31.9
| I.G. |  |  | 20 | 14 | 20
CLASSIFICAÇÃO H.R.B. |  |  |  | A-7-5 | A-7-5 | A-7-5
% S
CLASSIF. QTO. RESILIÊNCIA
|  |  | D. máx. (kg/m3) | 1.298 | 1.558 | 1.454
|  | M | hot (%) | 30.2 | 20.6 | 21.2
|  | I | EXPANSÃO (%) | 7.5 | 4.8 | 6.5
|  | N | ISC (%) | 3.5 | 3.7 | 2.5
IS (%)
IN SITU | h - NATURAL (%) |  |  | 39.1 | 31.7 | 39.7
|  |  |  | 0 | REMOVE | REMOVE | 0 | 0 | 0 | 0 | 0 | 0 | 0 | 0
Rodovia:
Trecho: Rua Governador Agamenon Magalhães
|  |  | <35 | 0 | 0 | 0 | A-1-a | A-1-a | A-1-a | A-1-a | A-1-a | A-1-a | A-1-a | A-1-a
|  |  | >35 | A-7-5 | A-7-5 | A-7-5 | A-4 | A-4 | A-4 | A-4 | A-4 | A-4 | A-4 | A-4
|  |  | ISCIG | 2 | 4 | 2 | 20 | 20 | 20 | 20 | 20 | 20 | 20 | 20
|  |  | ISCIG | 2 | 4 | 2 | 0 | 0 | 0 | 0 | 0 | 0 | 0 | 0
|  |  | IS | 2.75 | 3.85 | 2.25 | 10 | 10 | 10 | 10 | 10 | 10 | 10 | 10
|  |  | IS | 2.75 | 3.7 | 2.25 | 0 | 0 | 0 | 0 | 0 | 0 | 0 | 0
|  |  | remoção | 0 | 0 | 0 | 0 | 0 | 0 | 0 | 0 | 0 | 0 | 0
|  |  | remoção | 0 | REMOVE | REMOVE | 0 | 0 | 0 | 0 | 0 | 0 | 0 | 0
COMPACTAÇÃO
% PASSANDO NAS PENEIRAS
CARACTERIZAÇÃO
LABORATÓRIO

## CBR-Agamenon Mag.
Trecho:Agamenon Magalhães
Subtrecho:
Resultados de Ensaios in situ
FURO | PROFUNDIDADE |  | CBR | Hnat
| DE | À
1 | 0.6 | 1.32 | 10 | 39.1
| 1.32 | 1.41 | 5 | 39.1
2 | 0.3 | 0.67 | 4 | 31.7
| 0.67 | 1.21 | 2 | 31.7
3 | 0.26 | 0.5 | 3 | 39.7
| 0.5 | 1.04 | 8 | 39.7
4 | 0.42 | 0.98 | 4 | 55
| 0.98 | 1.24 | 9 | 53.5
5 | 0.4 | 0.53 | 3 | 44.4
| 0.53 | 1.17 | 10 | 36.1
6 | 0.22 | 0.9 | 5 | 60.3
| 0.9 | 1.08 | 9 | 50.5
7 | 0.28 | 0.45 | 3 | 45.6
| 0.45 | 1.05 | 7 | 39.6
8 | 0.24 | 1.11 | 7 | 41.5
9 | 0.5 | 1.27 | 3 | 18.4
| 1.27 | 1.36 | 5 | 18.4
10 | 0.31 | 0.84 | 2 | 45.8
| 0.84 | 1.09 | 6 | 45.8
11 | 0.3 | 0.52 | 4 | 37.3
| 0.52 | 1.2 | 2 | 37.3
12 | 0.1 | 0.69 | 2 | 50.5
| 0.69 | 0.98 | 5 | 48.2
13 | 0.2 | 0.75 | 1 | 99.6
| 0.75 | 1.01 | 3 | 99.6
14 | 0.1 | 0.72 | 1 | 53.4
15 | 0.1 | 0.45 | 2 | 54.1
| 0.45 | 0.96 | 9 | 53
16 | 0.22 | 0.55 | 6 | 24.3
| 0.55 | 0.99 | 12 | 24.3
17 | 0.03 | 0.69 | 1 | 46.5
| 0.69 | 0.97 | 3 | 46.5
18 | 0.15 | 1.02 | 5 | 53.7
19 | 0.22 | 0.99 | 2 | 45.5
20 | 0.2 | 1.07 | 5 | 41