## Roberto Cichon
QUADRO RESUMO DOS RESULTADOS DOS ENSAIOS
ESTUDO: |  | Subleito
Nº DE ORDEM |  |  |  | 1 | 2 | 2 | 2
AMOSTRA |  |  |  | 1 | 1 | 2 | 3
POSIÇÃO (LE / EX / LD) |  |  |  | LE | LD | LD | LD
ESTACA / km
PROFUNDIDADE (m) |  |  |  | 0,25 - 0,55 | 0,26 - 0,58 | 0,58 - 0,81 | 0,81 - 1,00
MATERIAL |  |  |  | Argila Marrom | Arg. Mar. Esc. | Arg. Mar. Claro | Argila Amarela
2"
1 1/2"
1"
|  |  | 3/4" |  | 100
|  |  | 1/2" |  | 98.3
|  |  | 3/8" | 100 | 97.8 |  | 100
|  |  | No 4 | 99.7 | 96.5 | 100 | 99.7
|  |  | No 10 | 99 | 94.5 | 99 | 96.9
|  |  | No 40 | 93.5 | 85.6 | 85.8 | 79.2
|  |  | No 200 | 86 | 74.3 | 67.6 | 63.3
|  |  | SILTE 0,05-0,005 | 81.5 | 70.5 |  | 56.5
|  |  | ARGILA < 0,005 | 66.2 | 57.5 |  | 41
| L.L. |  |  | 57.1 | 52.2 | 52 | 55.4
| I.P. |  |  | 21.8 | 19.7 | 22.2 | 26
| I.G. |  |  | 16 | 14 | 13 | 14
CLASSIFICAÇÃO H.R.B. |  |  |  | A-7-5 | A-7-5 | A-7-6 | A-7-6
% S |  |  |  | 18.77301 | 18.43972 |  | 27.43363
CLASSIF. QTO. RESILIÊNCIA |  |  |  | I | I |  | I
|  |  | D. máx. (kg/m3) | 1.482 | 1.506 |  | 1.683
|  | M | hot (%) | 27.6 | 25.7 |  | 16.9
|  | I | EXPANSÃO (%) | 0.2 | 0.1 |  | 0.5
|  | N | ISC (%) | 17 | 20 |  | 16.5
IS (%)
IN SITU | h - NATURAL (%) |  |  | 27.6 | 29.9 | 26.5 | 24.3
|  |  |  | 0 | 0 | 0 | 0 | 0 | 0 | 0 | 0 | 0 | 0 | 0
Rodovia:
Trecho:Roberto Cichon
|  |  | <35 | 0 | 0 | 0 | 0 | A-1-a | A-1-a | A-1-a | A-1-a | A-1-a | A-1-a | A-1-a
|  |  | >35 | A-7-5 | A-7-5 | A-7-6 | A-7-6 | A-4 | A-4 | A-4 | A-4 | A-4 | A-4 | A-4
|  |  | ISCIG | 3 | 4 | 4 | 4 | 20 | 20 | 20 | 20 | 20 | 20 | 20
|  |  | ISCIG | 3 | 4 | 4 | 4 | 0 | 0 | 0 | 0 | 0 | 0 | 0
|  |  | IS | 10 | 12 | 2 | 10.25 | 10 | 10 | 10 | 10 | 10 | 10 | 10
|  |  | IS | 10 | 12 | 0 | 10.25 | 0 | 0 | 0 | 0 | 0 | 0 | 0
|  |  | remoção | 0 | 0 | 0 | 0 | 0 | 0 | 0 | 0 | 0 | 0 | 0
|  |  | remoção | 0 | 0 | REMOVE | 0 | 0 | 0 | 0 | 0 | 0 | 0 | 0
COMPACTAÇÃO
% PASSANDO NAS PENEIRAS
CARACTERIZAÇÃO
LABORATÓRIO

## CBR-Roberto Cichon
Trecho:Roberto Cichon
Subtrecho:
Resultados de Ensaios in situ
FURO | PROFUNDIDADE |  | CBR | Hnat
| DE | À
1 | 0.25 | 1.11 | 2 | 62.7
2 | 0.26 | 1.09 | 4 | 29.9
3 | 0.35 | 0.617 | 3 | 34.5
| 0.617 | 1.303 | 1 | 34.5
4 | 0.25 | 0.464 | 4 | 63.3
| 0.464 | 1.07 | 9 | 63.3
5 | 0.25 | 1.134 | 3 | 48.9
6 | 0.32 | 1.17 | 3 | 36.9
7 | 0.23 | 0.5 | 3 | 47.3
| 0.5 | 1.07 | 6 | 47.3
8 | 0.12 | 0.404 | 5 | 38.1
| 0.404 | 1.07 | 2 | 38.1
9 | 0.17 | 0.623 | 5 | 36.9
| 0.623 | 1.053 | 3 | 36.9