## Victório Vizinoni
QUADRO RESUMO DOS RESULTADOS DOS ENSAIOS
ESTUDO: |  | Subleito
Nº DE ORDEM |  |  |  | 5
AMOSTRA |  |  |  | 1
POSIÇÃO (LE / EX / LD) |  |  |  | LD
ESTACA / km
PROFUNDIDADE (m) |  |  |  | 0,27 - 0,59
MATERIAL |  |  |  | Arg. Mar. Varie.
2"
1 1/2"
1"
3/4"
1/2"
|  |  | 3/8" | 100
|  |  | No 4 | 99.3
|  |  | No 10 | 98.3
|  |  | No 40 | 91
|  |  | No 200 | 71.4
|  |  | SILTE 0,05-0,005 | 69
|  |  | ARGILA < 0,005 | 58.5
| L.L. |  |  | 54.3
| I.P. |  |  | 25.7
| I.G. |  |  | 16
CLASSIFICAÇÃO H.R.B. |  |  |  | A-7-6
% S |  |  |  | 15.21739
CLASSIF. QTO. RESILIÊNCIA |  |  |  | I
|  |  | D. máx. (kg/m3) | 1.594
|  | M | hot (%) | 21.2
|  | I | EXPANSÃO (%) | 0.8
|  | N | ISC (%) | 16
IS (%)
IN SITU | h - NATURAL (%) |  |  | 29.5
|  |  |  | 0 | 0 | 0 | 0 | 0 | 0 | 0 | 0 | 0 | 0 | 0
Rodovia:
Trecho: Rua Victório Vizinoni (continuação da Agamenon)
|  |  | <35 | 0 | A-1-a | A-1-a | A-1-a | A-1-a | A-1-a | A-1-a | A-1-a | A-1-a | A-1-a | A-1-a
|  |  | >35 | A-7-6 | A-4 | A-4 | A-4 | A-4 | A-4 | A-4 | A-4 | A-4 | A-4 | A-4
|  |  | ISCIG | 3 | 20 | 20 | 20 | 20 | 20 | 20 | 20 | 20 | 20 | 20
|  |  | ISCIG | 3 | 0 | 0 | 0 | 0 | 0 | 0 | 0 | 0 | 0 | 0
|  |  | IS | 9.5 | 10 | 10 | 10 | 10 | 10 | 10 | 10 | 10 | 10 | 10
|  |  | IS | 9.5 | 0 | 0 | 0 | 0 | 0 | 0 | 0 | 0 | 0 | 0
|  |  | remoção | 0 | 0 | 0 | 0 | 0 | 0 | 0 | 0 | 0 | 0 | 0
|  |  | remoção | 0 | 0 | 0 | 0 | 0 | 0 | 0 | 0 | 0 | 0 | 0
COMPACTAÇÃO
% PASSANDO NAS PENEIRAS
CARACTERIZAÇÃO
LABORATÓRIO

## CBR-Victório Vizinoni
Trecho:Victório Vizinoni Lado Direito
Subtrecho:
Resultados de Ensaios in situ
FURO | PROFUNDIDADE |  | CBR | Hnat
| DE | À
1 | 0.4 | 1.26 | 3 | 89.7
2 | 0.27 | 0.85 | 3 | 68.1
| 0.85 | 1.11 | 6 | 62.5
3 | 0.1 | 0.7 | 1 | 49.3
| 0.7 | 1.01 | 3 | 42
5 | 0.27 | 0.66 | 4 | 43.6
| 0.66 | 1.07 | 8 | 43.6
6 | 0.46 | 1.28 | 1 | 41.2
7 | 0.03 | 0.82 | 4 | 68.4
8 | 0.35 | 1.25 | 2 | 36.2
9 | 0.3 | 1.05 | 4 | 30.7