## REG 1516-1518
QUADRO RESUMO DOS RESULTADOS DOS ENSAIOS
OSL | 45 09 |  |  | CLIENTE | IPPUC
OBRA |  | LINHA VERDE NORTE - SEGMENTO ESTACA 640 - ESTACA 738
LOCAL |  | RUAS LATERAIS - RUA HEITOR VALENTE | [6 empty] | DATA | 11/2009
REGISTRO |  |  |  | 1516 | 1517 | 1518
ESTACA |  |  |  | PP-01 | PP-02 | PP-03
PROFUNDIDADE (m)
POSIÇÃO (LE / EX / LD)
PROFUNDIDADE
GRANULOMETRIA | % passando nas peneiras (mm - nominais) | 63.5 | 2 1/2 "
|  | 50.8 | 2"
|  | 38.1 | 1 1/2"
|  | 25.4 | 1"
|  | 19 | 3/4"
|  | 12.7 | 1/2"
|  | 9.5 | 3/8"
|  | 4.8 | No 4
|  | 2 | No 10
|  | 1.2 | No 16
|  | 0.6 | No 30
|  | 0.42 | No 40
|  | 0.25 | No 60
|  | 0.15 | No 100
|  | 0.075 | No 200
% < 0,05 mm
% < 0,005 mm
CLASSIFICAÇÃO | PEDREGULHO (76 - 2 mm)
AREIA GROSSA (2 - 0,42 mm)
AREIA FINA (0,42 - 0,05 mm)
SILTE (0,05 - 0,005 mm)
ARGILA (< 0,005 mm)
INDICES | L.L.(%)
L.P.(%)
I.P.
I.G.
CLASSIFICAÇÃO S.U.C.S.
CLASSIFICAÇÃO T.R.B.
COMPACTAÇÃO | Energia
Dens.máxima (g/cm3)
hot (%)
Expansão (%)
ISC%
| ISIG % |  |  |  |  | 2.2 | 1.2 | 10.1 | 1.1 | 0.6
IN SITU | ISC DCP (Kleyn)
| ISC in natura |  |  | 9.8 | 2.5 | 13
| Prof. (m) |  |  | 0,55 - 0,75 | 0,50 - 0,70 | 0,55 - 0,75
| hnat % |  |  | 67.7 | 56.8 | 32.7
| Densidade (g/cm3) |  |  | 0.953 | 1.014 | 1.417
GC%
|  |  | <35 | 0 | 0 | 0 | 0 | 0 | 0 | 0
|  |  | >35 | A-7-6 | A-7-6 | A-7-6 | A-7-6 | A-7-6 | A-7-6 | A-7-6
|  |  | ISCIG | 0 | 0 | 0 | 0 | 0 | 0 | 0
|  |  | ISCIG | 0 | 0 | 0 | 0 | 0 | 0 | 0
|  |  | IS | 0 | 0 | 0 | 0 | 0 | 0 | 0
|  |  | IS | 0 | 0 | 0 | 0 | 0 | 0 | 0
|  |  | a | 0 | 0 | 0 | 0 | 0 | 0 | 0
|  |  | b | 0 | 0 | 0 | 0 | 0 | 0 | 0
|  |  | c | 0 | 0 | 0 | 0 | 0 | 0 | 0
|  |  | d | 20 | 20 | 20 | 20 | 20 | 20 | 20
|  |  | ig | 0 | 0 | 0 | 0 | 0 | 0 | 0
|  |  | S% | #DIV/0! | #DIV/0! | #DIV/0! | #DIV/0! | #DIV/0! | #DIV/0! | #DIV/0!
|  |  | ISC | 0 | 0 | 0 | 0 | 0 | 0 | 0
|  |  |  | #DIV/0! | #DIV/0! | #DIV/0! | #DIV/0! | #DIV/0! | #DIV/0! | #DIV/0!
|  | % pass. 200 |  | 0 | 0 | 0 | 0 | 0 | 0 | 0
|  | % pass. No 4 |  | 0 | 0 | 0 | 0 | 0 | 0 | 0
|  | RET 4 / RET 200 |  | 100 | 100 | 100 | 100 | 100 | 100 | 100
|  | LL |  | 0 | 0 | 0 | 0 | 0 | 0 | 0
IP
|  | 0,73*(LL-20) |  | -14.6 | -14.6 | -14.6 | -14.6 | -14.6 | -14.6 | -14.6
|  | CASCALHO |  | GP | GP | GP | GP | GP | GP | GP
|  | AREIA |  | FALSE | FALSE | FALSE | FALSE | FALSE | FALSE | FALSE
|  | L |  | FALSE | FALSE | FALSE | FALSE | FALSE | FALSE | FALSE
|  | H |  | FALSE | FALSE | FALSE | FALSE | FALSE | FALSE | FALSE
|  |  |  | 1 | 1 | 1 | 1 | 1 | 1 | 1
|  |  |  | 0 | 0 | 0 | 0 | 0 | 0 | 0
|  |  |  | 0 | 0 | 0 | 0 | 0 | 0 | 0
|  |  |  | 0 | 0 | 0 | 0 | 0 | 0 | 0
|  |  |  | GP | GP | GP | GP | GP | GP | GP
Consórcio
TRAMO