## REG 1505-1509
QUADRO RESUMO DOS RESULTADOS DOS ENSAIOS
OSL | 45 09 |  |  | CLIENTE | IPPUC
OBRA |  | LINHA VERDE NORTE - SEGMENTO ESTACA 640 - ESTACA 738
LOCAL |  | RUAS LATERAIS - RUA JOSÉ RISSATO | [6 empty] | DATA | 11/2009
REGISTRO |  |  |  | 1505 | 1506 | 1507 | 1508 | 1509
ESTACA |  |  |  | PP-01 | PP-02 | PP-03 | PP-04 | PP-05
PROFUNDIDADE (m)
POSIÇÃO (LE / EX / LD)
PROFUNDIDADE
GRANULOMETRIA | % passando nas peneiras (mm - nominais) | 63.5 | 2 1/2 "
|  | 50.8 | 2"
|  | 38.1 | 1 1/2"
|  | 25.4 | 1"
|  | 19 | 3/4"
|  | 12.7 | 1/2"
|  | 9.5 | 3/8"
|  | 4.8 | No 4
|  | 2 | No 10
|  | 1.2 | No 16
|  | 0.6 | No 30
|  | 0.42 | No 40
|  | 0.25 | No 60
|  | 0.15 | No 100
|  | 0.075 | No 200
% < 0,05 mm
% < 0,005 mm
CLASSIFICAÇÃO | PEDREGULHO (76 - 2 mm)
AREIA GROSSA (2 - 0,42 mm)
AREIA FINA (0,42 - 0,05 mm)
SILTE (0,05 - 0,005 mm)
ARGILA (< 0,005 mm)
INDICES | L.L.(%)
L.P.(%)
I.P.
I.G.
CLASSIFICAÇÃO S.U.C.S.
CLASSIFICAÇÃO T.R.B.
COMPACTAÇÃO | Energia
Dens.máxima (g/cm3)
hot (%)
Expansão (%)
ISC%
| ISIG % |  |  | 8.5 | 2 | 2.2 | 1.2 | 10.1 | 1.1 | 0.6
IN SITU | ISC DCP (Kleyn)
| ISC in natura |  |  | 4.5 | 3.6 | 6.3 | 4 | 3.8
| Prof. (m) |  |  | 0,80 - 1,02 | 0,50 - 0,90 | 1,00 - 1,20 | 0,88 - 1,08 | 1,20 - 1,40
| hnat % |  |  | 45.2 | 37.9 | 41.6 | 41.7 | 47.2
| Densidade (g/cm3) |  |  | 1.214 | 1.303 | 1.208 | 1.227 | 1.177
GC%
Consórcio
TRAMO