## FWD_N1
LEVANTAMENTO DEFLECTOMÉTRICO COM EQUIPAMENTO FWD
Rodovia: | BR-116 | [5 empty] | Pista: | NORTE
Trecho: | LINHA VERDE | [5 empty] | Faixa: | 1
Sub-trecho: | BR-277 / ATUBA | [5 empty] | Est. Inicial: | 731 |  |  | Est. final: | 767
|  | DEFLEXÃO (1x10-2 mm) | [6 empty] | TEMP. (OC)
Estaca | Carga (kgf) | FWD D0 (0 cm) | FWD D1 (20 cm) | FWD D2 (30 cm) | FWD D3 (45 cm) | FWD D4 (60 cm) | FWD D5 (90 cm) | FWD D6 (120 cm) | Ar | Pav. | RC (m) | Data | Hora
730 | 3890 | 13.3 | 11.7 | 10.7 | 9.4 | 8.3 | 6.1 | 4.7 | 20 | 22 | 1000 | 2009-11-11 | 3:01
732 | 3868 | 15.7 | 13.1 | 12 | 9.8 | 8.2 | 5.5 | 3.8 | 19 | 22 | 1000 | 2009-11-11 | 3:02
734 | 3895 | 35.9 | 17.5 | 15.2 | 12.3 | 9.6 | 5.9 | 3.8 | 20 | 22 | 111 | 2009-11-11 | 3:02
736 | 3944 | 5.9 | 4.8 | 4.4 | 3.9 | 3.8 | 2.9 | 2.4 | 20 | 22 | 2000 | 2009-11-11 | 3:03
738 | 3886 | 22.1 | 18.5 | 16.2 | 13.4 | 11 | 7.2 | 4.9 | 20 | 22 | 500 | 2009-11-11 | 3:03
740 | 3890 | 19.6 | 16 | 14.2 | 11.7 | 9.5 | 6.3 | 4.4 | 20 | 22 | 667 | 2009-11-11 | 3:04
742 | 3869 | 23 | 19.8 | 18 | 15.5 | 13.5 | 9.7 | 7.2 | 20 | 22 | 500 | 2009-11-11 | 3:05
744 | 3889 | 20.3 | 17.6 | 15.9 | 13.6 | 11.8 | 8.3 | 6.1 | 20 | 21 | 667 | 2009-11-11 | 3:05
746 | 3882 | 27.9 | 22.8 | 19.7 | 15.9 | 13.1 | 8.9 | 6.5 | 20 | 21 | 400 | 2009-11-11 | 3:06
748 | 3884 | 29.9 | 24.1 | 21.2 | 17.6 | 14.7 | 10.2 | 7.4 | 19 | 22 | 400 | 2009-11-11 | 3:06
750 | 3938 | 19.8 | 16 | 14.2 | 12.5 | 11.1 | 9.3 | 8.1 | 20 | 22 | 667 | 2009-11-11 | 3:07
756 | 3876 | 28.1 | 23.5 | 19.2 | 15.2 | 12.3 | 7.9 | 5.6 | 19 | 22 | 400 | 2009-11-11 | 3:09
758 | 3904 | 18.4 | 16 | 14 | 11.9 | 10.1 | 7.3 | 5.4 | 20 | 22 | 1000 | 2009-11-11 | 3:09
760 | 3909 | 19.7 | 16.4 | 14.5 | 12.4 | 10.6 | 7.7 | 5.9 | 20 | 22 | 667 | 2009-11-11 | 3:10
762 | 3886 | 27.4 | 22.4 | 19.1 | 15.5 | 12.7 | 8.4 | 6.5 | 20 | 22 | 400 | 2009-11-11 | 3:11
764 | 3894 | 27.5 | 23.1 | 19.9 | 16.4 | 13.6 | 9.3 | 6.7 | 20 | 22 | 500 | 2009-11-11 | 3:11
766 | 3879 | 25.5 | 22.2 | 19.3 | 16.1 | 13.5 | 9.3 | 6.8 | 20 | 22 | 667 | 2009-11-11 | 3:12

## FWD_N2
LEVANTAMENTO DEFLECTOMÉTRICO COM EQUIPAMENTO FWD
Rodovia: | BR-116 | [5 empty] | Pista: | NORTE
Trecho: | LINHA VERDE | [5 empty] | Faixa: | 2
Sub-trecho: | BR-277 / ATUBA | [5 empty] | Est. Inicial: | 731 |  |  | Est. final: | 767
|  | DEFLEXÃO (1x10-2 mm) | [6 empty] | TEMP. (OC)
Estaca | Carga (kgf) | FWD D0 (0 cm) | FWD D1 (20 cm) | FWD D2 (30 cm) | FWD D3 (45 cm) | FWD D4 (60 cm) | FWD D5 (90 cm) | FWD D6 (120 cm) | Ar | Pav. | RC (m) | Data | Hora
731 | 3963 | 10.7 | 9 | 8.4 | 7 | 6 | 4.4 | 3.3 | 19 | 24 | 2000 | 2009-11-09 | 1:56
733 | 3960 | 11.9 | 10.2 | 9.3 | 7.8 | 6.7 | 4.8 | 3.6 | 19 | 23 | 2000 | 2009-11-09 | 1:56
735 | 3958 | 7.5 | 6.5 | 5.9 | 5.2 | 4.7 | 3.6 | 2.9 | 19 | 23 | 2000 | 2009-11-09 | 1:57
737 | 3904 | 23.5 | 19.3 | 16.3 | 12.8 | 10.1 | 6.4 | 4.3 | 19 | 24 | 500 | 2009-11-09 | 3:01
739 | 3907 | 33.6 | 24.4 | 19.5 | 14.2 | 10.6 | 6.3 | 4.2 | 19 | 23 | 222 | 2009-11-09 | 3:02
741 | 3900 | 35.1 | 27.4 | 22.8 | 17 | 12.3 | 5.9 | 2.8 | 19 | 23 | 250 | 2009-11-09 | 3:03
743 | 3901 | 46.3 | 35.3 | 29 | 20.2 | 14.4 | 8.8 | 5.6 | 20 | 23 | 182 | 2009-11-09 | 3:04
745 | 3911 | 36.1 | 26.5 | 21.3 | 15.8 | 12.4 | 8 | 5.8 | 20 | 23 | 200 | 2009-11-09 | 3:04
747 | 3935 | 23.2 | 21.2 | 19.7 | 17.4 | 15.4 | 11.5 | 8.5 | 19 | 22 | 1000 | 2009-11-09 | 3:05
749 | 3897 | 39.9 | 32.6 | 28.2 | 22.9 | 18.1 | 10.7 | 7 | 19 | 22 | 286 | 2009-11-09 | 3:06
757 | 3873 | 42.7 | 32.8 | 25.7 | 19.1 | 14.2 | 8.1 | 5.5 | 19 | 23 | 200 | 2009-11-09 | 3:08
759 | 3871 | 29.3 | 21.9 | 18.3 | 14.3 | 11.4 | 7.3 | 5.3 | 19 | 22 | 250 | 2009-11-09 | 3:09
761 | 3911 | 39 | 27.9 | 22.2 | 16.5 | 12.5 | 7.6 | 5.3 | 19 | 23 | 167 | 2009-11-09 | 3:10
763 | 3884 | 32.1 | 23.9 | 19.4 | 14.7 | 11.4 | 7.4 | 5.4 | 19 | 23 | 222 | 2009-11-09 | 3:11
765 | 3861 | 43.4 | 31.4 | 23.8 | 16.7 | 12.4 | 7.7 | 5.6 | 19 | 23 | 167 | 2009-11-09 | 3:11
767 | 3863 | 44.3 | 32.9 | 25.3 | 17.9 | 13.2 | 8.2 | 5.9 | 19 | 22 | 167 | 2009-11-09 | 3:12

## FWD_S1
LEVANTAMENTO DEFLECTOMÉTRICO COM EQUIPAMENTO FWD
Rodovia: | BR-116 | [5 empty] | Pista: | SUL
Trecho: | LINHA VERDE | [5 empty] | Faixa: | 1
Sub-trecho: | BR-277 / ATUBA | [5 empty] | Est. Inicial: | 731 |  |  | Est. final: | 767
|  | DEFLEXÃO (1x10-2 mm) | [6 empty] | TEMP. (OC)
Estaca | Carga (kgf) | FWD D0 (0 cm) | FWD D1 (20 cm) | FWD D2 (30 cm) | FWD D3 (45 cm) | FWD D4 (60 cm) | FWD D5 (90 cm) | FWD D6 (120 cm) | Ar | Pav. | RC (m) | Data | Hora
766 | 3856 | 27 | 22.3 | 19.3 | 15.8 | 13 | 8.7 | 6.2 | 19 | 22 | 400 | 2009-11-12 | 2:20
764 | 3913 | 32.3 | 25.8 | 21.8 | 17.3 | 14 | 9.3 | 6.4 | 19 | 24 | 286 | 2009-11-12 | 2:21
762 | 3876 | 28 | 22.7 | 19.5 | 15.7 | 13 | 9 | 6.5 | 19 | 23 | 333 | 2009-11-12 | 2:21
760 | 3864 | 23.1 | 19.2 | 16.8 | 14.2 | 11.9 | 8.3 | 6 | 19 | 23 | 500 | 2009-11-12 | 2:22
758 | 3904 | 26.5 | 22.4 | 19.8 | 16.4 | 13.7 | 9.4 | 6.7 | 19 | 23 | 500 | 2009-11-12 | 2:22
756 | 3919 | 20.5 | 18.2 | 16.5 | 14.3 | 12.6 | 9.1 | 7 | 19 | 23 | 1000 | 2009-11-12 | 2:23
748 | 3892 | 36.3 | 29.6 | 25.6 | 20.7 | 17.2 | 11.5 | 8.3 | 18 | 23 | 286 | 2009-11-12 | 2:24
746 | 3931 | 33.3 | 27 | 23.4 | 18.8 | 15.4 | 10.1 | 7.1 | 19 | 23 | 333 | 2009-11-12 | 2:25
744 | 3895 | 31.5 | 25.7 | 22.4 | 18.4 | 15 | 10.6 | 7.9 | 19 | 23 | 333 | 2009-11-12 | 2:26
742 | 3914 | 28.5 | 24.8 | 22.1 | 18.6 | 15.8 | 11.1 | 8.2 | 19 | 24 | 500 | 2009-11-12 | 2:26
740 | 3911 | 25 | 21.1 | 18.7 | 15.6 | 13.2 | 9.3 | 6.8 | 19 | 23 | 500 | 2009-11-12 | 2:27
738 | 3920 | 9.9 | 8.3 | 7.5 | 6.8 | 6.2 | 5 | 4 | 19 | 23 | 2000 | 2009-11-12 | 2:27
736 | 3936 | 15.2 | 12.9 | 11.6 | 9.8 | 8.4 | 5.9 | 4.3 | 19 | 23 | 667 | 2009-11-12 | 2:28
734 | 3882 | 9.2 | 7.1 | 6.3 | 5.5 | 4.5 | 3.8 | 3.1 | 19 | 24 | 1000 | 2009-11-12 | 2:30
732 | 3879 | 11 | 8.7 | 7.9 | 7 | 6.4 | 5 | 4 | 19 | 24 | 667 | 2009-11-12 | 2:31

## FWD_S2
LEVANTAMENTO DEFLECTOMÉTRICO COM EQUIPAMENTO FWD
Rodovia: | BR-116 | [5 empty] | Pista: | SUL
Trecho: | LINHA VERDE | [5 empty] | Faixa: | 2
Sub-trecho: | BR-277 / ATUBA | [5 empty] | Est. Inicial: | 731 |  |  | Est. final: | 767
|  | DEFLEXÃO (1x10-2 mm) | [6 empty] | TEMP. (OC)
Estaca | Carga (kgf) | FWD D0 (0 cm) | FWD D1 (20 cm) | FWD D2 (30 cm) | FWD D3 (45 cm) | FWD D4 (60 cm) | FWD D5 (90 cm) | FWD D6 (120 cm) | Ar | Pav. | RC (m) | Data | Hora
767 | 3897 | 46.5 | 34.1 | 25.2 | 17.8 | 13.4 | 8.7 | 6.6 | 19 | 23 | 167 | 2009-11-11 | 2:02
765 | 3902 | 58.4 | 39.6 | 29.2 | 19.8 | 14.6 | 9.4 | 6.8 | 19 | 22 | 105 | 2009-11-11 | 2:02
763 | 3922 | 52.2 | 37.7 | 27.3 | 19.2 | 13.4 | 8.3 | 6.1 | 19 | 23 | 133 | 2009-11-11 | 2:03
761 | 3920 | 46.5 | 32 | 24.1 | 17.4 | 12.7 | 7.7 | 5.4 | 19 | 23 | 143 | 2009-11-11 | 2:04
759 | 3955 | 39.7 | 28.1 | 21.6 | 15.1 | 11.4 | 7 | 5 | 19 | 23 | 182 | 2009-11-11 | 2:04
757 | 3919 | 59.9 | 42.6 | 29.6 | 19.5 | 13 | 7.6 | 5.2 | 19 | 23 | 118 | 2009-11-11 | 2:05
755 | 3938 | 30.8 | 23.7 | 18.8 | 14.7 | 12.1 | 7.8 | 5.6 | 19 | 24 | 286 | 2009-11-11 | 2:07
749 | 3938 | 38.5 | 28.2 | 23.2 | 17.8 | 14.5 | 9.2 | 6.7 | 19 | 23 | 200 | 2009-11-11 | 2:10
747 | 3910 | 48.8 | 35.7 | 28.6 | 20.9 | 16.6 | 9.6 | 6.7 | 19 | 23 | 154 | 2009-11-11 | 2:10
745 | 3932 | 42.3 | 32.9 | 25.8 | 20 | 15 | 9.5 | 6.6 | 19 | 22 | 200 | 2009-11-11 | 2:11
743 | 3924 | 50.2 | 36.1 | 28.4 | 20.6 | 15.1 | 9.8 | 6.8 | 19 | 23 | 143 | 2009-11-11 | 2:11
741 | 3923 | 55.7 | 38.2 | 27.9 | 19.4 | 14.8 | 8.4 | 5.4 | 19 | 22 | 118 | 2009-11-11 | 2:12
739 | 3935 | 30.4 | 20.9 | 15.7 | 11.4 | 8.6 | 4.9 | 3.4 | 19 | 23 | 200 | 2009-11-11 | 2:13
737 | 3942 | 10.1 | 8.3 | 7.5 | 6.7 | 6.2 | 4.8 | 4 | 19 | 23 | 1000 | 2009-11-11 | 2:13
735 | 3860 | 27 | 22.5 | 19.3 | 15.3 | 11.7 | 7 | 4.5 | 19 | 23 | 400 | 2009-11-09 | 14:05
733 | 3941 | 20.6 | 16.7 | 14.2 | 11.4 | 9.3 | 6.1 | 4.3 | 19 | 23 | 500 | 2009-11-09 | 14:07
731 | 3933 | 22.6 | 19.2 | 16.9 | 14.4 | 9.4 | 6.2 | 4.2 | 19 | 23 | 667 | 2009-11-09 | 14:08