## FWD_N1
LEVANTAMENTO DEFLECTOMÉTRICO COM EQUIPAMENTO FWD
Rodovia: | BR-116 | [5 empty] | Pista: | NORTE
Trecho: | LINHA VERDE | [5 empty] | Faixa: | 1
Sub-trecho: | BR-277 / ATUBA | [5 empty] | Est. Inicial: | 645 |  |  | Est. final: | 989
|  | DEFLEXÃO (1x10-2 mm) | [6 empty] | TEMP. (OC)
Estaca | Carga (kgf) | FWD D0 (0 cm) | FWD D1 (20 cm) | FWD D2 (30 cm) | FWD D3 (45 cm) | FWD D4 (60 cm) | FWD D5 (90 cm) | FWD D6 (120 cm) | Ar | Pav. | RC (m) | Data | Hora
768 | 3867 | 36.2 | 28.7 | 23.9 | 18.4 | 14.2 | 8.9 | 6.4 | 20 | 22 | 250 | 2009-11-11 | 3:12
770 | 3850 | 52.9 | 43.6 | 37.3 | 19.1 | 16 | 10.3 | 7.1 | 20 | 22 | 222 | 2009-11-11 | 3:13
772 | 3838 | 21.5 | 17.1 | 15.3 | 13.5 | 12.1 | 9.5 | 4.75 | 20 | 22 | 500 | 2009-11-11 | 3:14
774 | 3901 | 16.4 | 14.2 | 13.1 | 11.9 | 10.9 | 9 | 7.4 | 20 | 22 | 1000 | 2009-11-11 | 3:14
776 | 3917 | 11.6 | 9.9 | 9.1 | 8.4 | 7.7 | 6.6 | 5.6 | 20 | 22 | 1000 | 2009-11-11 | 3:15
778 | 3903 | 11.7 | 9.3 | 8.4 | 7.4 | 6.6 | 5.4 | 4.5 | 20 | 22 | 1000 | 2009-11-11 | 3:16
780 | 3902 | 9.6 | 8.1 | 7.1 | 6.4 | 6.1 | 4.8 | 4.1 | 20 | 22 | 2000 | 2009-11-11 | 3:16
782 | 3877 | 12.4 | 10.2 | 8.9 | 7.8 | 6.9 | 5.4 | 4.4 | 20 | 22 | 1000 | 2009-11-11 | 3:17
784 | 3874 | 17.5 | 13.9 | 12.1 | 10.2 | 9 | 6.7 | 5.6 | 20 | 21 | 500 | 2009-11-11 | 3:17
786 | 3886 | 13.4 | 11.7 | 10.5 | 9.3 | 8.5 | 6.8 | 5.7 | 20 | 21 | 1000 | 2009-11-11 | 3:18
788 | 3878 | 12.7 | 11 | 9.9 | 8.9 | 8.2 | 6.5 | 5.5 | 20 | 21 | 2000 | 2009-11-11 | 3:19
790 | 3894 | 13.6 | 11.7 | 10.5 | 9.1 | 8 | 6.3 | 5.2 | 20 | 22 | 1000 | 2009-11-11 | 3:19
792 | 3890 | 13.6 | 11.8 | 10.7 | 9.5 | 8.6 | 6.8 | 5.8 | 20 | 21 | 1000 | 2009-11-11 | 3:20
794 | 3889 | 11.3 | 10 | 9.2 | 8.3 | 7.6 | 6.4 | 5.5 | 20 | 22 | 2000 | 2009-11-11 | 3:20
796 | 3901 | 12.7 | 11.2 | 10.2 | 9.1 | 8 | 6.6 | 5.6 | 20 | 22 | 2000 | 2009-11-11 | 3:21
798 | 3886 | 18.5 | 15.8 | 13.9 | 11.8 | 10 | 7.7 | 6.2 | 20 | 21 | 667 | 2009-11-11 | 3:22
800 | 3875 | 17.4 | 15.1 | 13.5 | 11.5 | 9.8 | 7.7 | 6.2 | 20 | 22 | 1000 | 2009-11-11 | 3:22
802 | 3874 | 14 | 11.7 | 10.4 | 9.1 | 8.2 | 6.2 | 5.2 | 20 | 22 | 667 | 2009-11-11 | 3:23
804 | 3876 | 19.4 | 17.3 | 15.5 | 13.3 | 11.4 | 8.6 | 6.9 | 20 | 22 | 1000 | 2009-11-11 | 3:23
806 | 3876 | 21.1 | 18 | 15.5 | 12.9 | 11.2 | 8.5 | 7.2 | 20 | 22 | 667 | 2009-11-11 | 3:24
808 | 3920 | 18.8 | 15.9 | 14 | 11.8 | 10.2 | 7.5 | 6.1 | 20 | 22 | 667 | 2009-11-11 | 3:25
810 | 3908 | 22.5 | 19.5 | 17.4 | 15 | 13 | 9.8 | 7.9 | 20 | 22 | 667 | 2009-11-11 | 3:25
812 | 3918 | 15 | 13.1 | 11.3 | 9.9 | 8.7 | 6.7 | 5.4 | 20 | 22 | 1000 | 2009-11-11 | 3:26
814 | 3924 | 15.5 | 13 | 11.4 | 9.7 | 8.3 | 6.4 | 5.1 | 20 | 22 | 1000 | 2009-11-11 | 3:27
816 | 3895 | 13.5 | 11.2 | 9.8 | 8.4 | 7.4 | 5.6 | 4.5 | 20 | 22 | 1000 | 2009-11-11 | 3:27
818 | 3888 | 14.9 | 12.5 | 10.8 | 9.2 | 8 | 5.9 | 4.7 | 20 | 22 | 1000 | 2009-11-11 | 3:28
820 | 3883 | 17 | 14.2 | 12.4 | 10.3 | 8.7 | 6.5 | 5 | 20 | 23 | 667 | 2009-11-11 | 3:28
822 | 3911 | 14.5 | 11.9 | 10.4 | 8.6 | 7.3 | 5.2 | 4.1 | 20 | 23 | 667 | 2009-11-11 | 3:29
824 | 3896 | 17.6 | 14.1 | 11.9 | 9.7 | 7.9 | 5.5 | 4 | 20 | 23 | 667 | 2009-11-11 | 3:30
826 | 3886 | 13.8 | 11.7 | 10.2 | 8.5 | 7.2 | 5.3 | 4.1 | 20 | 22 | 1000 | 2009-11-11 | 3:30
828 | 3878 | 17.8 | 14.2 | 11.9 | 9.6 | 7.8 | 5.3 | 3.9 | 20 | 23 | 667 | 2009-11-11 | 3:31
830 | 3883 | 12.9 | 10.7 | 9.2 | 7.8 | 6.4 | 4.8 | 3.8 | 20 | 23 | 1000 | 2009-11-11 | 3:31
832 | 3876 | 13.2 | 11.2 | 10 | 8.8 | 7.9 | 6.4 | 5.4 | 20 | 23 | 1000 | 2009-11-11 | 3:32
834 | 3893 | 16.5 | 14.4 | 13 | 11.3 | 10 | 7.7 | 6.2 | 20 | 23 | 1000 | 2009-11-11 | 3:33
836 | 3897 | 21.9 | 18.4 | 16.2 | 13.8 | 11.9 | 9 | 7 | 20 | 22 | 667 | 2009-11-11 | 3:33
838 | 3852 | 10.5 | 8.9 | 8 | 7.2 | 6.6 | 5.5 | 4.8 | 20 | 23 | 1000 | 2009-11-11 | 3:34
840 | 3854 | 14.1 | 11.5 | 10.1 | 8.6 | 7.7 | 6 | 5.1 | 20 | 23 | 667 | 2009-11-11 | 3:34
842 | 3876 | 12.8 | 9.5 | 8 | 6.8 | 6 | 5.1 | 4.3 | 20 | 22 | 667 | 2009-11-11 | 3:35
844 | 3848 | 15.2 | 12.9 | 11.6 | 10.3 | 9.2 | 7.4 | 6.3 | 20 | 22 | 667 | 2009-11-11 | 3:35
846 | 3900 | 12.9 | 11.1 | 10.2 | 9.3 | 8.5 | 7.2 | 6.3 | 20 | 23 | 2000 | 2009-11-11 | 3:36
848 | 3902 | 10.9 | 9.5 | 8.7 | 8 | 7.7 | 6.5 | 5.7 | 20 | 23 | 2000 | 2009-11-11 | 3:37
850 | 3909 | 8.9 | 7.1 | 6.6 | 5.9 | 5.4 | 4.8 | 4.3 | 20 | 23 | 2000 | 2009-11-11 | 3:37
852 | 3878 | 12 | 10.1 | 9 | 8 | 7.2 | 6 | 5.2 | 20 | 23 | 1000 | 2009-11-11 | 3:38
854 | 3871 | 9.3 | 7.4 | 6.6 | 5.6 | 4.9 | 4.3 | 3.8 | 20 | 23 | 1000 | 2009-11-11 | 3:38
856 | 3884 | 8.9 | 7.5 | 6.5 | 5.7 | 5.4 | 4.4 | 3.9 | 20 | 23 | 2000 | 2009-11-11 | 3:39
858 | 3837 | 10.2 | 8.7 | 7.9 | 7 | 6.6 | 5.4 | 4.7 | 20 | 23 | 1000 | 2009-11-11 | 3:40
860 | 3873 | 10.2 | 8.1 | 7.1 | 6.4 | 5.8 | 5.1 | 4.5 | 20 | 23 | 1000 | 2009-11-11 | 3:40
862 | 3851 | 9.6 | 8.2 | 7.7 | 6.6 | 6 | 5.2 | 4.5 | 20 | 23 | 2000 | 2009-11-11 | 3:41
864 | 3883 | 11.6 | 9.7 | 8.8 | 8 | 7.2 | 6.2 | 5.4 | 20 | 23 | 1000 | 2009-11-11 | 3:42
866 | 3853 | 10.1 | 8.2 | 7.2 | 6.4 | 5.7 | 4.9 | 4.5 | 20 | 23 | 1000 | 2009-11-11 | 3:42
868 | 3872 | 12 | 10.1 | 8.9 | 7.7 | 7 | 5.7 | 5 | 20 | 23 | 1000 | 2009-11-11 | 3:43
870 | 3875 | 19.7 | 15.9 | 13.9 | 12.1 | 10.7 | 8.8 | 7.2 | 20 | 23 | 500 | 2009-11-11 | 3:44
872 | 3869 | 32.2 | 24.3 | 20.1 | 16.5 | 14 | 10.3 | 8 | 20 | 22 | 250 | 2009-11-11 | 3:44
874 | 3922 | 17.5 | 14.2 | 12.2 | 10.4 | 8.9 | 6.6 | 5.2 | 20 | 22 | 667 | 2009-11-11 | 3:46
876 | 3867 | 18.7 | 15.5 | 13.2 | 10.9 | 9 | 6.8 | 5.5 | 20 | 23 | 667 | 2009-11-11 | 3:46
878 | 3882 | 10.2 | 8.5 | 7.5 | 6.6 | 5.9 | 4.8 | 4 | 20 | 23 | 1000 | 2009-11-11 | 3:47
880 | 3901 | 8.4 | 6.9 | 6.2 | 5.6 | 5.3 | 4.4 | 4 | 20 | 22 | 1000 | 2009-11-11 | 3:47
882 | 3894 | 11.6 | 9.4 | 8.1 | 6.8 | 5.9 | 4.6 | 3.9 | 20 | 22 | 1000 | 2009-11-11 | 3:48
884 | 3866 | 13.3 | 10.9 | 9.5 | 8 | 6.8 | 5.2 | 4.2 | 20 | 23 | 667 | 2009-11-11 | 3:49
886 | 3870 | 15 | 12.9 | 11.5 | 10.1 | 9.2 | 7.4 | 6.3 | 20 | 22 | 667 | 2009-11-11 | 3:49
888 | 3892 | 13.7 | 11.7 | 10.4 | 9.1 | 8 | 6.5 | 5.5 | 20 | 23 | 1000 | 2009-11-11 | 3:50
890 | 3888 | 14.8 | 13 | 11.6 | 10.3 | 9.5 | 7.8 | 6.8 | 20 | 22 | 2000 | 2009-11-11 | 3:50

## FWD_N2
LEVANTAMENTO DEFLECTOMÉTRICO COM EQUIPAMENTO FWD
Rodovia: | BR-116 | [5 empty] | Pista: | NORTE
Trecho: | LINHA VERDE | [5 empty] | Faixa: | 2
Sub-trecho: | BR-277 / ATUBA | [5 empty] | Est. Inicial: | 645 |  |  | Est. final: | 989
|  | DEFLEXÃO (1x10-2 mm) | [6 empty] | TEMP. (OC)
Estaca | Carga (kgf) | FWD D0 (0 cm) | FWD D1 (20 cm) | FWD D2 (30 cm) | FWD D3 (45 cm) | FWD D4 (60 cm) | FWD D5 (90 cm) | FWD D6 (120 cm) | Ar | Pav. | RC (m) | Data | Hora
767 | 3863 | 44.3 | 32.9 | 25.3 | 17.9 | 13.2 | 8.2 | 5.9 | 19 | 22 | 167 | 2009-11-09 | 3:12
769 | 3881 | 45.2 | 34.5 | 27.9 | 19.9 | 15.3 | 9.2 | 7 | 19 | 23 | 182 | 2009-11-09 | 3:13
771 | 3897 | 46.9 | 33.8 | 27.3 | 18.9 | 13.9 | 8.6 | 6.4 | 20 | 23 | 154 | 2009-11-09 | 3:13
773 | 3920 | 8 | 6.1 | 5.6 | 5.2 | 4.8 | 4.2 | 3.7 | 20 | 23 | 1000 | 2009-11-09 | 3:14
775 | 3945 | 10.4 | 9.3 | 8.4 | 7.7 | 7.1 | 6.1 | 5.3 | 19 | 23 | 2000 | 2009-11-09 | 3:15
777 | 3900 | 9.6 | 8 | 7.2 | 6.4 | 5.8 | 4.8 | 4 | 19 | 23 | 2000 | 2009-11-09 | 3:15
779 | 3880 | 11.4 | 9.8 | 8.7 | 7.4 | 6.5 | 4.9 | 4.1 | 20 | 22 | 1000 | 2009-11-09 | 3:16
781 | 3960 | 9.4 | 7.9 | 7.2 | 6.4 | 5.8 | 4.8 | 4.1 | 18 | 23 | 1000 | 2009-11-09 | 3:17
783 | 3890 | 21.9 | 17.1 | 14.7 | 12.2 | 10.5 | 7.8 | 6.3 | 20 | 23 | 500 | 2009-11-09 | 3:17
785 | 3903 | 13.6 | 11.6 | 10.2 | 8.8 | 7.8 | 6.1 | 5 | 20 | 22 | 1000 | 2009-11-09 | 3:18
787 | 3926 | 17.2 | 14.5 | 12.8 | 10.9 | 9.4 | 7.4 | 6.2 | 19 | 22 | 667 | 2009-11-09 | 3:19
789 | 3912 | 17.3 | 14.6 | 12.9 | 11 | 9.5 | 7.4 | 6.2 | 19 | 23 | 667 | 2009-11-09 | 3:20
791 | 3909 | 13.1 | 11.3 | 10 | 8.8 | 7.9 | 6.4 | 5.5 | 19 | 22 | 1000 | 2009-11-09 | 3:20
793 | 3893 | 11 | 9.4 | 8.6 | 7.8 | 7 | 5.9 | 5.1 | 19 | 22 | 1000 | 2009-11-09 | 3:21
795 | 3922 | 14.5 | 12.4 | 11 | 9.5 | 8.5 | 6.7 | 5.7 | 20 | 22 | 1000 | 2009-11-09 | 3:22
797 | 3898 | 19.9 | 16.3 | 14.3 | 11.9 | 10.1 | 7.4 | 5.8 | 20 | 22 | 667 | 2009-11-09 | 3:22
799 | 3899 | 16.7 | 14.1 | 12.5 | 10.6 | 9.3 | 7.3 | 6 | 20 | 23 | 1000 | 2009-11-09 | 3:23
801 | 3897 | 16.4 | 14.2 | 12.6 | 10.9 | 9.8 | 7.7 | 6.4 | 20 | 23 | 1000 | 2009-11-09 | 3:24
803 | 3939 | 14 | 11.9 | 10.4 | 8.9 | 7.9 | 6.1 | 5.1 | 20 | 22 | 667 | 2009-11-09 | 3:24
805 | 3937 | 20.2 | 17 | 14.7 | 12.4 | 10.8 | 8.3 | 6.8 | 20 | 23 | 667 | 2009-11-09 | 3:25
807 | 3926 | 19 | 16.3 | 14.4 | 12.3 | 10.7 | 8.2 | 6.7 | 20 | 23 | 667 | 2009-11-09 | 3:26
809 | 3924 | 19.5 | 16.1 | 14 | 11.9 | 10.3 | 7.9 | 6.4 | 20 | 23 | 667 | 2009-11-09 | 3:26
811 | 3922 | 16.9 | 14.3 | 12.6 | 10.7 | 9.3 | 7.2 | 6 | 19 | 23 | 1000 | 2009-11-09 | 3:27
813 | 3941 | 16.8 | 14.1 | 12.4 | 10.6 | 9.2 | 7 | 5.5 | 20 | 23 | 1000 | 2009-11-09 | 3:28
815 | 3935 | 12.4 | 10.2 | 8.9 | 7.6 | 6.6 | 5 | 4 | 20 | 23 | 1000 | 2009-11-09 | 3:29
817 | 3945 | 14.9 | 12.1 | 10.7 | 9 | 8 | 6 | 4.9 | 20 | 23 | 1000 | 2009-11-09 | 3:30
819 | 3925 | 17.8 | 14.3 | 12.5 | 10.3 | 8.8 | 6.4 | 5 | 20 | 23 | 667 | 2009-11-09 | 3:30
821 | 3917 | 23.1 | 17.4 | 14.2 | 10.9 | 8.7 | 5.6 | 4.3 | 20 | 23 | 333 | 2009-11-09 | 3:31
823 | 3890 | 24 | 18.2 | 15.1 | 11.9 | 9.7 | 6.2 | 4.5 | 20 | 23 | 333 | 2009-11-09 | 3:32
825 | 3881 | 25.8 | 19.5 | 16.1 | 12.3 | 9.8 | 6.3 | 4.7 | 20 | 23 | 333 | 2009-11-09 | 3:32
827 | 3903 | 40.1 | 27.1 | 20.7 | 14.8 | 9.7 | 5.9 | 3.9 | 20 | 23 | 154 | 2009-11-09 | 3:33
829 | 3931 | 22.3 | 17 | 13.7 | 10.4 | 8 | 4.9 | 3.6 | 20 | 23 | 400 | 2009-11-09 | 3:34
831 | 3911 | 13.2 | 11.2 | 10 | 8.7 | 7.7 | 5.7 | 4.6 | 20 | 23 | 1000 | 2009-11-09 | 3:34
833 | 3905 | 30.5 | 24.6 | 20.4 | 15.8 | 12.4 | 7.5 | 5.2 | 20 | 23 | 333 | 2009-11-09 | 3:35
835 | 3908 | 22.6 | 19.2 | 17.1 | 14.4 | 12.4 | 9 | 7 | 20 | 23 | 667 | 2009-11-09 | 3:36
837 | 3924 | 12.8 | 10.4 | 9.5 | 8.4 | 7.6 | 6.1 | 5.2 | 20 | 23 | 1000 | 2009-11-09 | 3:37
839 | 3914 | 9.4 | 7.9 | 7.1 | 6.6 | 6.1 | 5.2 | 4.5 | 20 | 23 | 1000 | 2009-11-09 | 3:38
841 | 3921 | 17.4 | 14.7 | 12.8 | 10.7 | 9.2 | 6.8 | 5.3 | 20 | 23 | 667 | 2009-11-09 | 3:38
843 | 3887 | 12 | 10.3 | 9.2 | 8 | 7.4 | 6.1 | 5.2 | 20 | 23 | 1000 | 2009-11-09 | 3:39
845 | 3941 | 13.4 | 11.4 | 10.3 | 9.3 | 8.4 | 6.8 | 5.9 | 20 | 23 | 1000 | 2009-11-09 | 3:40
847 | 3945 | 12.6 | 10.7 | 9.8 | 8.8 | 8.2 | 6.8 | 5.9 | 20 | 23 | 1000 | 2009-11-09 | 3:40
849 | 3907 | 13.6 | 11.4 | 10.3 | 9.3 | 8.5 | 7 | 6.1 | 20 | 23 | 1000 | 2009-11-09 | 3:41
851 | 3929 | 13.1 | 11 | 9.7 | 8.5 | 7.6 | 6.1 | 5.2 | 20 | 23 | 1000 | 2009-11-09 | 3:42
853 | 3887 | 12.4 | 10.4 | 9.6 | 8.8 | 8.1 | 6.8 | 5.9 | 20 | 23 | 1000 | 2009-11-09 | 3:43
855 | 3944 | 8.6 | 7 | 6.1 | 5.3 | 4.9 | 4.1 | 3.5 | 20 | 24 | 2000 | 2009-11-09 | 3:44
857 | 3932 | 11.2 | 9.3 | 8.1 | 6.9 | 6.2 | 5 | 4.3 | 20 | 24 | 1000 | 2009-11-09 | 3:44
859 | 3878 | 10.3 | 8.5 | 7.8 | 7 | 6.5 | 5.5 | 4.8 | 20 | 23 | 1000 | 2009-11-09 | 3:45
861 | 3923 | 11.2 | 9.1 | 8 | 6.9 | 6.4 | 5.5 | 4.8 | 19 | 23 | 1000 | 2009-11-09 | 3:46
863 | 3939 | 14 | 12.1 | 10.9 | 9.7 | 9 | 7.6 | 6.7 | 19 | 24 | 1000 | 2009-11-09 | 3:47
865 | 3911 | 15.1 | 12.6 | 11.4 | 10 | 9.2 | 7.9 | 7 | 19 | 24 | 667 | 2009-11-09 | 3:47
867 | 3930 | 10.4 | 8.5 | 7.6 | 6.6 | 6.1 | 5 | 4.2 | 19 | 23 | 1000 | 2009-11-09 | 3:48
869 | 3912 | 17.6 | 14 | 11.9 | 10 | 8.7 | 6.6 | 5.3 | 19 | 23 | 667 | 2009-11-09 | 3:49
871 | 3933 | 18.6 | 15.6 | 13.8 | 11.9 | 10.6 | 8.1 | 6.6 | 19 | 23 | 667 | 2009-11-09 | 3:49
875 | 3919 | 43.7 | 32.7 | 26 | 19.1 | 14.5 | 8.7 | 6.2 | 20 | 23 | 182 | 2009-11-09 | 3:52
877 | 3933 | 12.5 | 10.5 | 9.4 | 8.2 | 7.3 | 5.7 | 4.8 | 20 | 23 | 1000 | 2009-11-09 | 3:53
879 | 3953 | 9.2 | 7.8 | 7 | 6.3 | 5.8 | 4.9 | 4.2 | 20 | 23 | 1000 | 2009-11-09 | 3:53
881 | 3896 | 12.1 | 10.2 | 9.1 | 7.9 | 6.9 | 5.3 | 4.3 | 20 | 23 | 1000 | 2009-11-09 | 3:54
883 | 3934 | 14.6 | 11.9 | 10 | 8.1 | 6.8 | 5 | 4.2 | 20 | 23 | 667 | 2009-11-09 | 3:55
885 | 3935 | 16.8 | 14.4 | 12.7 | 10.9 | 9.6 | 7.5 | 6.1 | 20 | 23 | 1000 | 2009-11-09 | 3:55
887 | 3929 | 14 | 12 | 10.7 | 9.3 | 8.3 | 6.6 | 5.7 | 20 | 23 | 1000 | 2009-11-09 | 3:56
889 | 3929 | 23.3 | 19.1 | 16.4 | 13.7 | 12 | 9 | 7.3 | 20 | 23 | 500 | 2009-11-09 | 3:57

## FWD_S1
LEVANTAMENTO DEFLECTOMÉTRICO COM EQUIPAMENTO FWD
Rodovia: | BR-116 | [5 empty] | Pista: | SUL
Trecho: | LINHA VERDE | [5 empty] | Faixa: | 1
Sub-trecho: | BR-277 / ATUBA | [5 empty] | Est. Inicial: | 989 |  |  | Est. final: | 645
|  | DEFLEXÃO (1x10-2 mm) | [6 empty] | TEMP. (OC)
Estaca | Carga (kgf) | FWD D0 (0 cm) | FWD D1 (20 cm) | FWD D2 (30 cm) | FWD D3 (45 cm) | FWD D4 (60 cm) | FWD D5 (90 cm) | FWD D6 (120 cm) | Ar | Pav. | RC (m) | Data | Hora
890 | 3895 | 17 | 14.4 | 12.9 | 11.4 | 10.5 | 8.3 | 7 | 20 | 22 | 667 | 2009-11-12 | 1:44
888 | 3933 | 20.8 | 17.9 | 16.2 | 14.1 | 12 | 9.6 | 7.7 | 20 | 22 | 667 | 2009-11-12 | 1:44
886 | 3918 | 27.2 | 20.7 | 17.2 | 13.9 | 12.6 | 8.4 | 6.6 | 20 | 22 | 286 | 2009-11-12 | 1:45
884 | 3951 | 18.9 | 16.2 | 14.4 | 12.3 | 10.3 | 8.2 | 6.7 | 20 | 22 | 1000 | 2009-11-12 | 1:45
882 | 3921 | 23.5 | 20.2 | 18 | 15.3 | 12.9 | 10.2 | 8.1 | 20 | 23 | 667 | 2009-11-12 | 1:46
880 | 3909 | 19.8 | 16.5 | 14.6 | 12.5 | 10.8 | 8.5 | 7.1 | 20 | 23 | 667 | 2009-11-12 | 1:46
878 | 3925 | 23.9 | 16.2 | 14.6 | 12.8 | 11.8 | 9 | 7.5 | 20 | 23 | 286 | 2009-11-12 | 1:47
876 | 3936 | 15.6 | 13.8 | 12.5 | 11 | 10.1 | 7.9 | 6.6 | 20 | 23 | 1000 | 2009-11-12 | 1:47
874 | 3903 | 19.5 | 16.3 | 14.9 | 13.4 | 11.9 | 9.8 | 8.2 | 20 | 23 | 667 | 2009-11-12 | 1:48
872 | 3955 | 27 | 21.4 | 18.2 | 15.2 | 13.5 | 8.1 | 4.5 | 20 | 23 | 333 | 2009-11-12 | 1:49
870 | 3939 | 29.2 | 22.7 | 19 | 15.7 | 13.5 | 9.6 | 7.6 | 20 | 23 | 286 | 2009-11-12 | 1:50
868 | 3931 | 19.6 | 16.2 | 14.1 | 11.9 | 10.7 | 8 | 6.4 | 20 | 23 | 667 | 2009-11-12 | 1:50
866 | 3893 | 13.6 | 11.4 | 10 | 8.7 | 8 | 6.2 | 5.3 | 20 | 23 | 1000 | 2009-11-12 | 1:51
864 | 3945 | 17.3 | 14.4 | 12.6 | 10.5 | 8.6 | 6.8 | 5.5 | 20 | 23 | 667 | 2009-11-12 | 1:52
862 | 3913 | 14.2 | 11.4 | 9.9 | 8.4 | 7.1 | 5.6 | 4.5 | 20 | 23 | 667 | 2009-11-12 | 1:52
860 | 3916 | 16.7 | 14.1 | 12.4 | 10.7 | 9.3 | 7.2 | 5.9 | 20 | 23 | 1000 | 2009-11-12 | 1:53
858 | 3891 | 16.2 | 13.7 | 12.3 | 10.9 | 10 | 7.2 | 6 | 20 | 23 | 667 | 2009-11-12 | 1:54
856 | 3918 | 14.7 | 11.8 | 10.4 | 9 | 7.6 | 6.1 | 5 | 20 | 23 | 667 | 2009-11-12 | 1:54
854 | 3916 | 15.4 | 13 | 11.4 | 9.7 | 8.9 | 6.5 | 5.3 | 20 | 23 | 1000 | 2009-11-12 | 1:55
852 | 3922 | 14.5 | 12.7 | 11.3 | 9.9 | 8.6 | 6.9 | 5.6 | 20 | 23 | 1000 | 2009-11-12 | 1:55
850 | 3942 | 21 | 18.1 | 16.1 | 14 | 12 | 9.6 | 7.8 | 20 | 23 | 667 | 2009-11-12 | 1:56
848 | 3883 | 23.2 | 18 | 15.9 | 14 | 12.5 | 10 | 8.6 | 20 | 23 | 400 | 2009-11-12 | 1:56
846 | 3907 | 22.1 | 18.1 | 15.9 | 13.6 | 11.6 | 8.9 | 7 | 20 | 23 | 500 | 2009-11-12 | 1:57
844 | 3913 | 16.3 | 14.1 | 12.7 | 11.3 | 10.8 | 8.4 | 7.2 | 20 | 22 | 1000 | 2009-11-12 | 1:58
842 | 3927 | 18.1 | 14.6 | 12.7 | 10.6 | 9 | 6.7 | 5.2 | 20 | 23 | 500 | 2009-11-12 | 1:58
840 | 3913 | 13.5 | 10.9 | 9.5 | 8 | 7.2 | 5.4 | 4.4 | 20 | 22 | 667 | 2009-11-12 | 1:59
838 | 3934 | 14.5 | 12.1 | 10.6 | 9.2 | 8.3 | 6.3 | 5 | 20 | 22 | 1000 | 2009-11-12 | 1:59
836 | 3921 | 16.1 | 13.8 | 12.5 | 11.1 | 10 | 8.2 | 6.8 | 20 | 22 | 667 | 2009-11-12 | 2:00
834 | 3895 | 17 | 14.3 | 12.7 | 11 | 9.9 | 7.5 | 6 | 20 | 22 | 667 | 2009-11-12 | 2:01
832 | 3933 | 16.3 | 13.1 | 11.2 | 9.2 | 7.9 | 5.7 | 4.4 | 20 | 22 | 667 | 2009-11-12 | 2:01
830 | 3915 | 20.4 | 17.3 | 15.6 | 13.6 | 12.2 | 9.7 | 7.8 | 20 | 23 | 667 | 2009-11-12 | 2:02
828 | 3913 | 12.8 | 10.2 | 9.1 | 7.9 | 7.8 | 5.6 | 4.6 | 20 | 22 | 1000 | 2009-11-12 | 2:02
826 | 3929 | 12.8 | 10.5 | 9.2 | 7.9 | 7.5 | 5.4 | 4.3 | 20 | 22 | 1000 | 2009-11-12 | 2:03
824 | 3899 | 13.4 | 11.1 | 9.8 | 8.4 | 7.5 | 5.7 | 4.6 | 20 | 22 | 1000 | 2009-11-12 | 2:03
822 | 3912 | 15.8 | 12.4 | 10.7 | 8.7 | 7.4 | 5.4 | 4.3 | 20 | 22 | 667 | 2009-11-12 | 2:04
820 | 3900 | 12.7 | 10.8 | 9.4 | 8.2 | 7.3 | 5.6 | 4.5 | 20 | 22 | 1000 | 2009-11-12 | 2:05
818 | 3883 | 12.4 | 10.5 | 8.9 | 7.6 | 6.8 | 5 | 4 | 20 | 22 | 1000 | 2009-11-12 | 2:05
816 | 3876 | 11.5 | 9.8 | 8.5 | 7.5 | 6.7 | 5.4 | 4.5 | 20 | 22 | 1000 | 2009-11-12 | 2:06
814 | 3900 | 11.2 | 9.6 | 8.5 | 7.2 | 6.5 | 5.1 | 4.2 | 20 | 22 | 1000 | 2009-11-12 | 2:06
812 | 3892 | 16.7 | 13.4 | 11.7 | 9.8 | 8.4 | 6.4 | 5.1 | 20 | 22 | 667 | 2009-11-12 | 2:07
810 | 3884 | 12.9 | 11.3 | 10.2 | 8.9 | 8.3 | 6.4 | 5.3 | 20 | 22 | 2000 | 2009-11-12 | 2:07
808 | 3860 | 15.3 | 12.8 | 11.3 | 10 | 9 | 6.9 | 5.7 | 20 | 22 | 667 | 2009-11-12 | 2:08
806 | 3879 | 19.7 | 16.9 | 14.9 | 12.6 | 10.9 | 8.2 | 6.4 | 19 | 22 | 667 | 2009-11-12 | 2:09
804 | 3871 | 18.5 | 15.2 | 13.5 | 11.6 | 10.2 | 7.7 | 6.2 | 19 | 22 | 667 | 2009-11-12 | 2:09
802 | 3883 | 18.8 | 16.5 | 15 | 12.9 | 11.3 | 8.8 | 7.2 | 19 | 22 | 1000 | 2009-11-12 | 2:10
800 | 3903 | 12.1 | 9.6 | 8.4 | 7.2 | 6.6 | 5 | 4.3 | 19 | 22 | 667 | 2009-11-12 | 2:10
798 | 3898 | 15.6 | 13.1 | 11.7 | 10.2 | 9 | 7 | 5.7 | 19 | 22 | 1000 | 2009-11-12 | 2:11
796 | 3879 | 17.2 | 14.8 | 13.2 | 11.4 | 10 | 7.6 | 6.1 | 19 | 22 | 667 | 2009-11-12 | 2:11
794 | 3882 | 16.7 | 14.6 | 12.8 | 10.7 | 9.4 | 6.8 | 5.5 | 19 | 22 | 1000 | 2009-11-12 | 2:12
792 | 3890 | 15.4 | 12.9 | 11.7 | 10.4 | 9.5 | 7.3 | 5.9 | 19 | 22 | 667 | 2009-11-12 | 2:13
790 | 3912 | 14.6 | 12.2 | 10.9 | 9.6 | 8.7 | 6.9 | 5.7 | 19 | 23 | 1000 | 2009-11-12 | 2:13
788 | 3906 | 10.9 | 9.4 | 8.3 | 7.5 | 7 | 5.9 | 5.1 | 19 | 23 | 2000 | 2009-11-12 | 2:14
786 | 3895 | 12.9 | 10.5 | 9.6 | 8.6 | 7.7 | 6.5 | 5.6 | 19 | 23 | 1000 | 2009-11-12 | 2:14
784 | 3882 | 12.9 | 11.2 | 10 | 9 | 8 | 6.6 | 5.5 | 19 | 23 | 2000 | 2009-11-12 | 2:15
782 | 3879 | 18.4 | 15.6 | 13.9 | 12 | 10.7 | 8.3 | 6.7 | 19 | 22 | 667 | 2009-11-12 | 2:15
780 | 3875 | 18.8 | 14.7 | 13.3 | 11.7 | 10.2 | 8.2 | 6.7 | 19 | 22 | 500 | 2009-11-12 | 2:16
778 | 3961 | 25.1 | 20.1 | 17 | 13.8 | 11.8 | 8.5 | 6.6 | 19 | 23 | 400 | 2009-11-12 | 2:17
776 | 3933 | 25.3 | 22.8 | 20.7 | 18.1 | 15.9 | 11.9 | 9 | 20 | 22 | 667 | 2009-11-12 | 2:17
774 | 3934 | 18.2 | 16.6 | 15.5 | 14 | 12.8 | 10.3 | 8.5 | 20 | 22 | 1000 | 2009-11-12 | 2:18
772 | 3951 | 9 | 7.9 | 7.3 | 6.7 | 6.3 | 5.4 | 4.7 | 20 | 23 | 1000 | 2009-11-12 | 2:18
770 | 3899 | 23.5 | 20 | 17.9 | 15.2 | 12.9 | 9.2 | 6.8 | 20 | 23 | 667 | 2009-11-12 | 2:19
768 | 3879 | 23.7 | 20.3 | 17.8 | 14.9 | 12.6 | 8.9 | 6.5 | 19 | 23 | 667 | 2009-11-12 | 2:19

## FWD_S2
LEVANTAMENTO DEFLECTOMÉTRICO COM EQUIPAMENTO FWD
Rodovia: | BR-116 | [5 empty] | Pista: | SUL
Trecho: | LINHA VERDE | [5 empty] | Faixa: | 2
Sub-trecho: | BR-277 / ATUBA | [5 empty] | Est. Inicial: | 989 |  |  | Est. final: | 645
|  | DEFLEXÃO (1x10-2 mm) | [6 empty] | TEMP. (OC)
Estaca | Carga (kgf) | FWD D0 (0 cm) | FWD D1 (20 cm) | FWD D2 (30 cm) | FWD D3 (45 cm) | FWD D4 (60 cm) | FWD D5 (90 cm) | FWD D6 (120 cm) | Ar | Pav. | RC (m) | Data | Hora
889 | 3953 | 39.9 | 30.5 | 24.6 | 18.5 | 15.9 | 11.2 | 8.9 | 19 | 22 | 222 | 2009-11-11 | 1:22
887 | 3963 | 35.3 | 26.8 | 22.2 | 18.1 | 14.4 | 10.7 | 8.1 | 19 | 21 | 222 | 2009-11-11 | 1:23
885 | 3954 | 34.6 | 26.6 | 22.7 | 18.5 | 15.8 | 10.8 | 8.1 | 19 | 21 | 250 | 2009-11-11 | 1:23
883 | 3921 | 30.7 | 24.1 | 20.7 | 16.9 | 14.8 | 10.6 | 8.3 | 19 | 22 | 333 | 2009-11-11 | 1:24
881 | 3928 | 32.2 | 25.5 | 21.5 | 17.5 | 15 | 10.8 | 8.5 | 19 | 22 | 286 | 2009-11-11 | 1:24
879 | 3945 | 26 | 21 | 18.6 | 15.5 | 13.1 | 10.1 | 8 | 19 | 22 | 400 | 2009-11-11 | 1:25
877 | 3946 | 26.3 | 20.5 | 17.4 | 14.6 | 13 | 9.6 | 7.8 | 19 | 22 | 333 | 2009-11-11 | 1:26
875 | 3951 | 25 | 21.2 | 18.6 | 15.8 | 14.2 | 10.2 | 8 | 19 | 23 | 500 | 2009-11-11 | 1:26
873 | 3865 | 50.4 | 36.5 | 29.8 | 23 | 17.6 | 11.7 | 8.4 | 19 | 23 | 143 | 2009-11-11 | 1:27
871 | 3909 | 40 | 28.6 | 23.5 | 18.6 | 14.9 | 10.5 | 8.2 | 19 | 22 | 167 | 2009-11-11 | 1:30
869 | 3950 | 42.9 | 33.5 | 26.1 | 20 | 16.4 | 11.2 | 8.6 | 19 | 22 | 222 | 2009-11-11 | 1:31
867 | 3931 | 34.7 | 25.9 | 20.6 | 15.4 | 11.4 | 7.9 | 6.2 | 19 | 22 | 222 | 2009-11-11 | 1:31
865 | 3915 | 48 | 25.9 | 20.5 | 15.5 | 12.2 | 8.4 | 6.5 | 19 | 23 | 87 | 2009-11-11 | 1:32
863 | 3946 | 28.8 | 19 | 14.1 | 10.6 | 8.7 | 6.9 | 5.2 | 19 | 23 | 222 | 2009-11-11 | 1:33
861 | 3973 | 16.6 | 13.4 | 11.5 | 9.6 | 7.8 | 6 | 4.8 | 19 | 22 | 667 | 2009-11-11 | 1:33
859 | 3957 | 26.7 | 20.4 | 16.5 | 13.4 | 11.8 | 8.6 | 7 | 19 | 23 | 333 | 2009-11-11 | 1:34
857 | 3932 | 28.2 | 20.2 | 16.4 | 12.8 | 10.3 | 6.8 | 5.1 | 19 | 23 | 250 | 2009-11-11 | 1:34
855 | 3956 | 34.4 | 24.5 | 18.2 | 13.8 | 10.4 | 7.3 | 5.8 | 20 | 22 | 200 | 2009-11-11 | 1:35
853 | 3959 | 48.7 | 35.9 | 28.4 | 21.3 | 16.4 | 11.4 | 8.3 | 20 | 22 | 154 | 2009-11-11 | 1:36
851 | 3952 | 27.2 | 21.1 | 18 | 14.8 | 12.9 | 9.1 | 7.4 | 20 | 22 | 333 | 2009-11-11 | 1:36
849 | 3930 | 55.3 | 42 | 34 | 27.4 | 21.8 | 15.5 | 11.5 | 20 | 24 | 154 | 2009-11-11 | 1:37
847 | 3947 | 38.7 | 29.2 | 24.1 | 19.1 | 16.2 | 11.5 | 8.6 | 20 | 22 | 222 | 2009-11-11 | 1:38
845 | 3953 | 27.6 | 23.7 | 21.7 | 18.8 | 17.7 | 12.7 | 10.3 | 19 | 23 | 500 | 2009-11-11 | 1:38
843 | 3915 | 43.2 | 32.1 | 22.9 | 18.4 | 15.4 | 11.3 | 9 | 19 | 22 | 182 | 2009-11-11 | 1:39
841 | 3949 | 33.7 | 23.8 | 19 | 14.6 | 12.2 | 8 | 6 | 19 | 23 | 200 | 2009-11-11 | 1:39
839 | 3962 | 19.5 | 15.7 | 13.5 | 11.3 | 9.8 | 7.1 | 5.5 | 19 | 22 | 500 | 2009-11-11 | 1:40
837 | 3965 | 22.6 | 17.9 | 15.6 | 13.2 | 11.6 | 8.8 | 7 | 19 | 22 | 400 | 2009-11-11 | 1:41
835 | 3932 | 24.7 | 20.6 | 17.6 | 14.9 | 12 | 9.5 | 7.4 | 20 | 22 | 500 | 2009-11-11 | 1:41
833 | 3933 | 23.3 | 18 | 15.6 | 12.9 | 11.2 | 7.9 | 6 | 19 | 22 | 400 | 2009-11-11 | 1:42
831 | 3948 | 31.2 | 24.3 | 20.2 | 16.2 | 13.4 | 9.5 | 7.2 | 19 | 23 | 286 | 2009-11-11 | 1:42
829 | 3940 | 37.4 | 28.9 | 24.3 | 19.5 | 11.7 | 9 | 7.2 | 19 | 22 | 222 | 2009-11-11 | 1:43
827 | 3963 | 32 | 24.1 | 19.2 | 13.9 | 10.8 | 7 | 5.7 | 19 | 22 | 250 | 2009-11-11 | 1:44
825 | 3962 | 16.1 | 12.6 | 10.8 | 9 | 8 | 5.5 | 4.3 | 20 | 22 | 500 | 2009-11-11 | 1:44
823 | 3948 | 24.6 | 19.1 | 15.4 | 12 | 10.7 | 7.1 | 5.4 | 19 | 23 | 400 | 2009-11-11 | 1:45
821 | 3925 | 15.4 | 12.4 | 10.7 | 9 | 7.8 | 5.6 | 4.3 | 20 | 22 | 667 | 2009-11-11 | 1:45
819 | 3936 | 19.2 | 15.6 | 13.3 | 10.9 | 8.8 | 6.6 | 5.1 | 20 | 22 | 500 | 2009-11-11 | 1:46
817 | 3914 | 21 | 16.8 | 14.5 | 12 | 10.1 | 7.6 | 6 | 20 | 22 | 400 | 2009-11-11 | 1:47
815 | 3906 | 21.1 | 15.3 | 12.3 | 9.6 | 7.5 | 5.3 | 4.1 | 20 | 23 | 333 | 2009-11-11 | 1:47
813 | 3900 | 15 | 11.5 | 9.9 | 8.5 | 7.4 | 5.8 | 4.8 | 20 | 22 | 500 | 2009-11-11 | 1:48
811 | 3916 | 29.5 | 24.3 | 15.9 | 10.5 | 9.3 | 7.4 | 5.9 | 20 | 22 | 400 | 2009-11-11 | 1:48
809 | 3916 | 21.5 | 16.6 | 14.5 | 11.8 | 10.2 | 7.1 | 5.4 | 20 | 22 | 400 | 2009-11-11 | 1:49
807 | 3917 | 18.1 | 15.2 | 12.9 | 10.8 | 9.2 | 6.8 | 5.5 | 20 | 22 | 667 | 2009-11-11 | 1:49
805 | 3909 | 31.1 | 25.8 | 22.5 | 18.6 | 15.3 | 10.8 | 7.6 | 20 | 22 | 333 | 2009-11-11 | 1:50
803 | 3907 | 19.4 | 16.6 | 14.7 | 12.6 | 10.9 | 8.3 | 6.5 | 20 | 22 | 667 | 2009-11-11 | 1:51
801 | 3927 | 18.7 | 15 | 13.2 | 10.9 | 9 | 7 | 5.6 | 20 | 22 | 667 | 2009-11-11 | 1:51
799 | 3934 | 19.2 | 15.7 | 13.2 | 10.9 | 9.8 | 6.6 | 5.2 | 19 | 22 | 500 | 2009-11-11 | 1:52
797 | 3940 | 28.7 | 22.9 | 19.4 | 15.6 | 12.6 | 9.1 | 6.9 | 19 | 22 | 333 | 2009-11-11 | 1:52
795 | 3931 | 24 | 19 | 15.9 | 12.7 | 10.3 | 7.4 | 5.8 | 19 | 22 | 400 | 2009-11-11 | 1:53
793 | 3929 | 19 | 15.3 | 13.2 | 11 | 9.2 | 7 | 5.6 | 19 | 22 | 500 | 2009-11-11 | 1:54
791 | 3950 | 17.2 | 14 | 12 | 10.1 | 8.9 | 6.8 | 5.5 | 19 | 22 | 667 | 2009-11-11 | 1:54
789 | 3928 | 21.2 | 17.2 | 14.9 | 12.5 | 11 | 8.1 | 6.6 | 19 | 22 | 500 | 2009-11-11 | 1:55
787 | 3943 | 19.1 | 16.4 | 14.4 | 12.3 | 10.6 | 8.2 | 6.8 | 19 | 22 | 667 | 2009-11-11 | 1:55
785 | 3943 | 36.8 | 25.3 | 20.4 | 16.7 | 14 | 10.6 | 7.6 | 19 | 22 | 182 | 2009-11-11 | 1:56
783 | 3949 | 34.8 | 26.1 | 21.2 | 16.9 | 14.2 | 9.7 | 7.6 | 19 | 23 | 250 | 2009-11-11 | 1:57
781 | 3952 | 24.7 | 19 | 16.2 | 13.5 | 11.9 | 8.5 | 6.7 | 18 | 23 | 400 | 2009-11-11 | 1:57
779 | 3929 | 34 | 26.6 | 20.7 | 16.9 | 14.8 | 10.1 | 7.9 | 19 | 23 | 250 | 2009-11-11 | 1:58
777 | 3971 | 17.7 | 13.2 | 10.8 | 9.1 | 8 | 6 | 4.9 | 19 | 23 | 500 | 2009-11-11 | 1:59
775 | 3974 | 14 | 12.7 | 11.3 | 10 | 9.3 | 7.2 | 6 | 19 | 23 | 1000 | 2009-11-11 | 1:59
773 | 3955 | 16.4 | 12.3 | 11.1 | 10 | 9.2 | 7.9 | 7 | 19 | 23 | 500 | 2009-11-11 | 2:00
771 | 3949 | 23.8 | 19.3 | 16.5 | 13.3 | 11.1 | 8.1 | 6.3 | 19 | 23 | 500 | 2009-11-11 | 2:00
769 | 3872 | 39.3 | 28.8 | 22.9 | 17.2 | 13.5 | 9 | 6.5 | 19 | 23 | 182 | 2009-11-11 | 2:01
767 | 3897 | 46.5 | 34.1 | 25.2 | 17.8 | 13.4 | 8.7 | 6.6 | 19 | 23 | 167 | 2009-11-11 | 2:02