## Est. 640-682
QUADRO RESUMO DOS RESULTADOS DOS ENSAIOS
OSL | 45 09 |  |  | CLIENTE | IPPUC
OBRA |  |  |  | BR-476 - LINHA GERAL - SEGMENTO EST. 640-682 |  |  |  |  | DATA | 11/2009
LOCAL |  |  |  | LOTE 1
REGISTRO |  |  |  | 2F01 | 2F02 | 1475 | 2F03 | 2F04 | 2F05 | 1483
|  |  |  | 1471 | 1473 | 1475 | 1477 | 1480 | 1481 | 1483 | 1472 | 1474 | 1476 | 1478 | 1479 | 1482 | 1484 | 1486 | 1488 | 1490 | 1492 | 1494 | 1496 | 1497 | 1499 | 1500
ESTACA |  |  |  | 640 | 645+10 | 652 | 658 | 670 | 676 | 682 | 643 | 650+5 | 655 | 661+10 | 664 | 679 | 685 | 691 | 697 | 703 | 709 | 715 | 721 | 724 | 730 | 733
PROFUNDIDADE (m) |  |  |  | 0,15 - 1,50 | 1,00 - 1,50 | 0,15 - 1,50 | 0,15 - 1,50 | 0,15 - 1,50 | 0,15 - 1,50 | 0,15 - 1,50 | 0,15 - 1,50 | 0,15 - 1,50 | 0,15 - 1,50 | 0,15 - 1,50 | 0,13 - 1,50 | 0,15 - 1,50 | 0,15 - 1,50 | 0,15 - 1,50 | 0,15 - 1,50 | 0,15 - 1,50 | 0,15 - 1,50 | 0,15 - 1,50 | 0,15 - 1,50 | 0,15 - 1,50 | 0,15 - 1,50 | 0,15 - 1,50
POSIÇÃO (LE / EX / LD)
PROFUNDIDADE
GRANULOMETRIA | % passando nas peneiras (mm - nominais) | 63.5 | 2 1/2 "
|  | 50.8 | 2"
|  | 38.1 | 1 1/2"
|  | 25.4 | 1" |  | 100
|  | 19 | 3/4" | 100 | 94.6017 |  | 100 |  |  |  | 100 |  |  | 100 | 1479 664: 100
|  | 12.7 | 1/2" | 98.1628 | 91.4067 |  | 98.3191 |  | 100 |  | 98.9922 |  | 100 | 99.5633 | 1479 664: 97.8518; 1482 679: 100; 1490 703: 100; 1492 709: 100
|  | 9.5 | 3/8" | 97.3361 | 90.0499 | 100 | 98.167 |  | 99.8401 | 100 | 98.0849 | 100 | 99.238 | 98.9987 | 97.7684 | 99.861 | 100 |  |  | 99.6632 | 99.8581 | 100 |  | 100 | 100
|  | 4.8 | No 4 | 95.8412 | 87.8046 | 99.9353 | 97.656 | 99.9558 | 99.5225 | 99.8957 | 96.4612 | 99.922 | 99.0168 | 98.593 | 97.4372 | 98.7541 | 99.5892 |  | 100 | 99.6426 | 99.5985 | 99.8449 | 100 | 99.9488 | 99.7886 | 100
|  | 2 | No 10 | 93.2087 | 85.8694 | 99.7901 | 96.8916 | 99.6008 | 98.9933 | 99.5774 | 93.0256 | 99.779 | 98.6172 | 97.7718 | 96.7126 | 96.4179 | 97.9761 | 99.9866 | 99.9086 | 99.5643 | 99.2684 | 99.3632 | 99.9003 | 99.6692 | 99.6674 | 99.8819
|  | 1.2 | No 16
|  | 0.6 | No 30
|  | 0.42 | No 40 | 71.2235 | 70.786 | 96.9253 | 90.2399 | 95.5616 | 93.7743 | 97.2553 | 61.3558 | 97.6707 | 93.0412 | 67.6003 | 72.7119 | 85.2569 | 87.4153 | 99.4002 | 97.8507 | 99.106 | 96.8105 | 97.3769 | 96.6704 | 96.3818 | 97.7438 | 98.4521
|  | 0.25 | No 60
|  | 0.15 | No 100
|  | 0.075 | No 200 | 56.8331 | 59.0029 | 88.5442 | 80.4761 | 86.0922 | 84.7086 | 94.7433 | 43.2299 | 91.1222 | 82.7764 | 50.9162 | 61.3989 | 75.3316 | 76.3996 | 98.7752 | 94.5603 | 98.4811 | 93.7278 | 93.7022 | 90.0016 | 90.3372 | 95.4238 | 96.6881
| % < 0,05 mm |  |  |  |  | 83.3 |  |  |  | 95
| % < 0,005 mm |  |  |  |  | 67.2 |  |  |  | 85.3
CLASSIFICAÇÃO | PEDREGULHO (76 - 2 mm) |  |  | 6.7913 | 14.1306 | 0.20992 | 3.1084 | 0.39919 | 1.0067 | 0.42255 | 6.9744 | 0.221 | 1.3828 | 2.2282 | 3.2874 | 3.5821 | 2.0239 | 0.013353 | 0.091418 | 0.43569 | 0.73161 | 0.63679 | 0.099712 | 0.33077 | 0.33257 | 0.11807
| AREIA GROSSA (2 - 0,42 mm) |  |  | 21.9851 | 15.0834 | 2.8648 | 6.6517 | 4.0392 | 5.219 | 2.3222 | 31.6697 | 2.1083 | 5.576 | 30.1715 | 24.0007 | 11.1611 | 10.5608 | 0.58648 | 2.0579 | 0.45827 | 2.4579 | 1.9863 | 3.2299 | 3.2874 | 1.9236 | 1.4298
| AREIA FINA (0,42 - 0,05 mm) |  |  | 71.2235 | 70.786 | 13.6253 | 90.2399 | 95.5616 | 93.7743 | 2.2553 | 61.3558 | 97.6707 | 93.0412 | 67.6003 | 72.7119 | 85.2569 | 87.4153 | 99.4002 | 97.8507 | 99.106 | 96.8105 | 97.3769 | 96.6704 | 96.3818 | 97.7438 | 98.4521
| SILTE (0,05 - 0,005 mm) |  |  |  |  | 16.1 |  |  |  | 9.7
| ARGILA (< 0,005 mm) |  |  |  |  | 67.2 |  |  |  | 85.3
INDICES | L.L.(%) |  |  | 52.6 | 54 | 62.8 | 55.9 | 65.5 | 61.3 | 76.7 | 48.1 | 64.3 | 62.7 | 49.5 | 56.1 | 56.7 | 56.6 | 88.4 | 67.7 | 90.9 | 60.9 | 64.1 | 59.3 | 59.4 | 69.8 | 74.9
| L.P.(%) |  |  | 30.4 | 27.5 | 31 | 29.7 | 29.8 | 30.1 | 40.8 | 28.5 | 34.2 | 33.2 | 26.6 | 26.5 | 31.2 | 31.9 | 44.6 | 37.7 | 37 | 38.6 | 38.3 | 37.2 | 40.1 | 37 | 39.5
| I.P. |  |  | 22.2 | 26.5 | 31.8 | 26.2 | 35.7 | 31.2 | 35.9 | 19.6 | 30.1 | 29.5 | 22.9 | 29.6 | 25.5 | 24.7 | 43.8 | 30 | 53.9 | 22.3 | 25.8 | 22.1 | 19.3 | 32.8 | 35.4
| I.G. |  |  | 10.6221 | 13.0808 | 20 | 17.66 | 20 | 20 | 20 | 4.6894 | 20 | 19.8 | 8.5724 | 15.2449 | 17.54 | 17.2 | 20 | 20 | 20 | 16.92 | 18.32 | 16.7 | 15.6 | 20 | 20
CLASSIFICAÇÃO S.U.C.S. |  |  |  | MH | CH | CH | MH | CH | CH | MH | SC | MH | MH | CL | CH | MH | MH | MH | MH | CH | MH | MH | MH | MH | MH | MH
CLASSIFICAÇÃO T.R.B. |  |  |  | A-7-5 | A-7-6 | A-7-5 | A-7-6 | A-7-6 | A-7-5 | A-7-5 | A-7-6 | A-7-5 | A-7-5 | A-7-6 | A-7-6 | A-7-5 | A-7-5 | A-7-5 | A-7-5 | A-7-5 | A-7-5 | A-7-5 | A-7-5 | A-7-5 | A-7-5 | A-7-5
COMPACTAÇÃO | Energia
Dens.máxima (g/cm3)
hot (%)
Expansão (%)
ISC%
| ISIG % |  |  | 8.5 | 2.2 | 10.1 | 0.6 | 2.2 | 1.2 | 1.1 | 2 | 1.2 | 1.1 | 8.5 | 2 | 10.1 | 0.6 | 2 | 1.2 | 1.1 | 8.5 | 2.2 | 10.1 | 1.1 | 8.5 | 2
CLASSIFICAÇÃO MCT
IN SITU | ISC in natura |  |  | 2.5 | 4.5 | 8.9 | 4 | 3.8 | 4.5 | 5.2
| Prof. (m) |  |  | 1,00 - 1,20 | 0,40 - 0,60 | 0,30 - 0,50 | 1,00 - 1,20 | 1,00 - 1,20 | 1,00 - 1,20 | 0,40 - 0,60
| hnat % |  |  | 39.0125 | 41.625 | 36.4 | 46.85 | 53.1 | 57.3 | 48.9
| Densidade (g/cm3) |  |  | 1.325 | 1.276 | 1.374 | 1.178 | 1.07 | 0.982 | 1.158
GC%
Consórcio
TRAMO

## Est. 688-727
QUADRO RESUMO DOS RESULTADOS DOS ENSAIOS
OSL | 45 09 |  |  | CLIENTE | IPPUC
OBRA |  |  |  | BR-476 - LINHA GERAL - SEGMENTO EST. 688-727 |  |  |  |  | DATA | 11/2009
LOCAL |  |  |  | LOTE 1
REGISTRO |  |  |  | 2F06 | 2F07 | 1489 | 2F08 | 2F09 | 2F10 | 1498
|  |  |  | 1485 | 1487 | 1489 | 1491 | 1493 | 1495 | 1498
ESTACA |  |  |  | 688 | 694 | 700 | 706 | 713 | 719 | 727
PROFUNDIDADE (m) |  |  |  | 0,15 - 1,50 | 0,15 - 1,50 | 0,15 - 1,50 | 0,15 - 1,50 | 0,15 - 1,50 | 0,15 - 1,50 | 0,15 - 1,50
GRANULOMETRIA | % passando nas peneiras (mm - nominais) | 63.5 | 2 1/2 "
|  | 50.8 | 2"
|  | 38.1 | 1 1/2"
|  | 25.4 | 1"
|  | 19 | 3/4"
|  | 12.7 | 1/2" | 1495: 100
|  | 9.5 | 3/8" | 1495: 99.8404
|  | 4.8 | No 4 | 100 | 100 | 99.9591 |  |  | 99.7291 | 100
|  | 2 | No 10 | 99.0532 | 99.8796 | 99.8089 | 99.9807 | 99.9697 | 99.3657 | 99.9262
|  | 1.2 | No 16
|  | 0.6 | No 30
|  | 0.42 | No 40 | 92.8761 | 93.9401 | 98.3669 | 99.6224 | 99.4425 | 97.4549 | 99.5388
|  | 0.25 | No 60
|  | 0.15 | No 100
|  | 0.075 | No 200 | 87.2319 | 85.0937 | 95.9845 | 98.9478 | 98.781 | 95.7057 | 98.5234
| % < 0,05 mm |  |  | 1489: 90.1; 1498: 96.9
| % < 0,005 mm |  |  | 1489: 76.9; 1498: 81.8
CLASSIFICAÇÃO | PEDREGULHO (76 - 2 mm) |  |  | 0.94676 | 0.12037 | 0.1911 | 0.019307 | 0.030309 | 0.63427 | 0.073822
| AREIA GROSSA (2 - 0,42 mm) |  |  | 6.1772 | 5.9395 | 1.442 | 0.35834 | 0.52714 | 1.9108 | 0.38734
| AREIA FINA (0,42 - 0,05 mm) |  |  | 92.8761 | 93.9401 | 8.2669 | 99.6224 | 99.4425 | 97.4549 | 2.6388
| SILTE (0,05 - 0,005 mm) |  |  | 1489: 13.2; 1498: 15.1
| ARGILA (< 0,005 mm) |  |  | 1489: 76.9; 1498: 81.8
INDICES | L.L.(%) |  |  | 59.8 | 61.4 | 67.6 | 76.2 | 86.2 | 70.8 | 70.4
| L.P.(%) |  |  | 34.4 | 34.3 | 40.6 | 35.5 | 34.5 | 40 | 42.4
| I.P. |  |  | 25.4 | 27.1 | 27 | 40.7 | 51.7 | 30.8 | 28
| I.G. |  |  | 18.12 | 18.84 | 18.8 | 20 | 20 | 20 | 19.2
CLASSIFICAÇÃO S.U.C.S. | bar: 1485 to 1498
CLASSIFICAÇÃO T.R.B. |  |  |  | A-7-5 | A-7-5 | A-7-5 | A-7-5 | A-7-5 | A-7-5 | A-7-5
COMPACTAÇÃO | Energia
Dens.máxima (g/cm3)
hot (%)
Expansão (%)
ISC%
| ISIG % |  |  | 8.5 | 2.2 | 10.1 | 0.6 | 2 | 1.2 | 0.6
CLASSIFICAÇÃO MCT
IN SITU | ISC in natura |  |  | 6.5 | 5.5 | 5.8 | 5.1 | 3.2 | 3.7 | 4.5
| Prof. (m) |  |  | 1489: 0,15 - 0,50; 1498: 0,50 - 0,70
| hnat % |  |  | 1489: 49.9; 1498: 60.1
| Densidade (g/cm3) |  |  | 1489: 1.151; 1498: 1.008
GC%
Consórcio
TRAMO