## REG 1523-1524
QUADRO RESUMO DOS RESULTADOS DOS ENSAIOS
OSL | 45 09 |  |  | CLIENTE | IPPUC
OBRA |  |  |  | RAMO DE ACESSO À RUA SANTO ANDRE |  |  |  |  | DATA | 11/2009
LOCAL |  |  |  | LOTE 1
REGISTRO |  |  |  | 1523 | 1524
ESTACA |  |  |  | PP-01 | PP-02
PROFUNDIDADE (m) |  |  |  | 0,15 - 1,50 | 0,24 - 1,50
POSIÇÃO (LE / EX / LD)
PROFUNDIDADE
GRANULOMETRIA | % passando nas peneiras (mm - nominais) | 63.5 | 2 1/2 "
|  | 50.8 | 2"
|  | 38.1 | 1 1/2"
|  | 25.4 | 1"
|  | 19 | 3/4"
|  | 12.7 | 1/2"
|  | 9.5 | 3/8" | 100 | 100
|  | 4.8 | No 4 | 99.72096 | 99.9435
|  | 2 | No 10 | 96.83311 | 97.43523
|  | 1.2 | No 16
|  | 0.6 | No 30
|  | 0.42 | No 40 | 61.33404 | 76.54071
|  | 0.25 | No 60
|  | 0.15 | No 100
|  | 0.075 | No 200 | 45.06279 | 67.42572
% < 0,05 mm
% < 0,005 mm
CLASSIFICAÇÃO | PEDREGULHO (76 - 2 mm) |  |  | 3.166894 | 2.564768
| AREIA GROSSA (2 - 0,42 mm) |  |  | 35.49906 | 20.89452
| AREIA FINA (0,42 - 0,05 mm) |  |  | 61.33404 | 76.54071
SILTE (0,05 - 0,005 mm)
ARGILA (< 0,005 mm)
INDICES | L.L.(%) |  |  | 51.2 | 57.3
| L.P.(%) |  |  | 30.9 | 34.4
| I.P. |  |  | 20.3 | 22.9
| I.G. |  |  | 5.672542 | 14.44997
CLASSIFICAÇÃO S.U.C.S. |  |  |  | SC | MH
CLASSIFICAÇÃO T.R.B. |  |  |  | A-7-5 | A-7-5
COMPACTAÇÃO | Energia
Dens.máxima (g/cm3)
hot (%)
Expansão (%)
ISC%
| ISIG % |  |  |  |  | 2.2 | 1.2 | 10.1 | 1.1 | 0.6
IN SITU | ISC DCP (Kleyn)
| ISC in natura |  |  | 3.4 | 9.5
| Prof. (m) |  |  | 0,65 - 0,85 | 0,44 - 0,64
| hnat % |  |  | 35.3 | 37.7
| Densidade (g/cm3) |  |  | 1.348 | 1.359
GC%
|  |  | <35 | 0 | 0 | 0 | 0 | 0 | 0 | 0
|  |  | >35 | A-7-5 | A-7-5 | A-7-6 | A-7-6 | A-7-6 | A-7-6 | A-7-6
|  |  | ISCIG | 0 | 3 | 0 | 0 | 0 | 0 | 0
|  |  | ISCIG | 0 | 3 | 0 | 0 | 0 | 0 | 0
|  |  | IS | 0 | 1.5 | 0 | 0 | 0 | 0 | 0
|  |  | IS | 0 | 0 | 0 | 0 | 0 | 0 | 0
|  |  | a | 10.06279 | 32.42572 | 0 | 0 | 0 | 0 | 0
|  |  | b | 30.06279 | 40 | 0 | 0 | 0 | 0 | 0
|  |  | c | 11.2 | 17.3 | 0 | 0 | 0 | 0 | 0
|  |  | d | 10.3 | 12.9 | 20 | 20 | 20 | 20 | 20
|  |  | ig | 5.672542 | 14.44997 | 0 | 0 | 0 | 0 | 0
|  |  | S% | 100 | 100 | #DIV/0! | #DIV/0! | #DIV/0! | #DIV/0! | #DIV/0!
|  |  | ISC | 0 | 0 | 0 | 0 | 0 | 0 | 0
|  |  |  | TIPO III | TIPO III | #DIV/0! | #DIV/0! | #DIV/0! | #DIV/0! | #DIV/0!
|  | % pass. 200 |  | 45.06279 | 67.42572 | 0 | 0 | 0 | 0 | 0
|  | % pass. No 4 |  | 99.72096 | 99.9435 | 0 | 0 | 0 | 0 | 0
|  | RET 4 / RET 200 |  | 0.5079171 | 0.1734488 | 100 | 100 | 100 | 100 | 100
|  | LL |  | 51.2 | 57.3 | 0 | 0 | 0 | 0 | 0
|  | IP |  | 20.3 | 22.9
|  | 0,73*(LL-20) |  | 22.776 | 27.229 | -14.6 | -14.6 | -14.6 | -14.6 | -14.6
|  | CASCALHO |  | 0 | 0 | GP | GP | GP | GP | GP
|  | AREIA |  | SC | 0 | 0 | 0 | 0 | 0 | 0
|  | L |  | 0 | 0 | 0 | 0 | 0 | 0 | 0
|  | H |  | 0 | MH | 0 | 0 | 0 | 0 | 0
|  |  |  | 0 | 0 | 1 | 1 | 1 | 1 | 1
|  |  |  | 1 | 0 | 0 | 0 | 0 | 0 | 0
|  |  |  | 0 | 0 | 0 | 0 | 0 | 0 | 0
|  |  |  | 0 | 1 | 0 | 0 | 0 | 0 | 0
|  |  |  | SC | MH | GP | GP | GP | GP | GP
Consórcio
TRAMO