## REG 1510-1512
QUADRO RESUMO DOS RESULTADOS DOS ENSAIOS
OSL | 45 09 |  |  | CLIENTE | IPPUC
OBRA |  |  |  | RUA GUILHERME BORN |  |  |  |  | DATA | 11/2009
LOCAL |  |  |  | LOTE 1
REGISTRO |  |  |  | 1510 | 1511 | 1512
ESTACA |  |  |  | PP-01 | PP-02 | PP-03
PROFUNDIDADE (m) |  |  |  | 0,60 - 1,50 | 0,50 - 1,50 | 0,50 - 1,50
POSIÇÃO (LE / EX / LD)
PROFUNDIDADE
GRANULOMETRIA | % passando nas peneiras (mm - nominais) | 63.5 | 2 1/2 "
|  | 50.8 | 2"
|  | 38.1 | 1 1/2"
|  | 25.4 | 1"
|  | 19 | 3/4"
|  | 12.7 | 1/2" | 100 |  | 100
|  | 9.5 | 3/8" | 99.89419 |  | 99.91451
|  | 4.8 | No 4 | 99.89419 | 100 | 99.91451
|  | 2 | No 10 | 97.79314 | 99.92723 | 99.49975
|  | 1.2 | No 16
|  | 0.6 | No 30
|  | 0.42 | No 40 | 80.73459 | 99.51517 | 97.15265
|  | 0.25 | No 60
|  | 0.15 | No 100
|  | 0.075 | No 200 | 74.01032 | 98.9472 | 97.07289
% < 0,05 mm
% < 0,005 mm
CLASSIFICAÇÃO | PEDREGULHO (76 - 2 mm) |  |  | 2.206862 | 0.07277326 | 0.5002543
| AREIA GROSSA (2 - 0,42 mm) |  |  | 17.05854 | 0.4120581 | 2.347101
| AREIA FINA (0,42 - 0,05 mm) |  |  | 80.73459 | 99.51517 | 97.15265
SILTE (0,05 - 0,005 mm)
ARGILA (< 0,005 mm)
INDICES | L.L.(%) |  |  | 57 | 95.5 | 75.4
| L.P.(%) |  |  | 38.8 | 46.3 | 50.8
| I.P. |  |  | 18.2 | 49.2 | 24.6
| I.G. |  |  | 14.39794 | 20 | 17.84
CLASSIFICAÇÃO S.U.C.S. |  |  |  | MH | MH | MH
CLASSIFICAÇÃO T.R.B. |  |  |  | A-7-5 | A-7-5 | A-7-5
COMPACTAÇÃO | Energia
Dens.máxima (g/cm3)
hot (%)
Expansão (%)
ISC%
| ISIG % |  |  | 8.5 | 2 | 2.2 | 1.2 | 10.1 | 1.1 | 0.6
IN SITU | ISC DCP (Kleyn)
| ISC in natura |  |  | 5.4 | 10.3 | 5.2
| Prof. (m) |  |  | 0,80 - 1,00 | 0,70 - 0,90 | 0,70 - 0,90
| hnat % |  |  | 50.7 | 41.6 | 57.4
| Densidade (g/cm3) |  |  | 1.033 | 1.25 | 1.059
GC%
|  |  | <35 | 0 | 0 | 0 | 0 | 0 | 0 | 0
|  |  | >35 | A-7-5 | A-7-5 | A-7-5 | A-7-6 | A-7-6 | A-7-6 | A-7-6
|  |  | ISCIG | 3 | 2 | 2 | 0 | 0 | 0 | 0
|  |  | ISCIG | 3 | 2 | 2 | 0 | 0 | 0 | 0
|  |  | IS | 1.5 | 1 | 1 | 0 | 0 | 0 | 0
|  |  | IS | 0 | 0 | 0 | 0 | 0 | 0 | 0
|  |  | a | 39.01032 | 40 | 40 | 0 | 0 | 0 | 0
|  |  | b | 40 | 40 | 40 | 0 | 0 | 0 | 0
|  |  | c | 17 | 20 | 20 | 0 | 0 | 0 | 0
|  |  | d | 8.2 | 20 | 14.6 | 20 | 20 | 20 | 20
|  |  | ig | 14.39794 | 20 | 17.84 | 0 | 0 | 0 | 0
|  |  | S% | 100 | 100 | 100 | #DIV/0! | #DIV/0! | #DIV/0! | #DIV/0!
|  |  | ISC | 0 | 0 | 0 | 0 | 0 | 0 | 0
|  |  |  | TIPO III | TIPO III | TIPO III | #DIV/0! | #DIV/0! | #DIV/0! | #DIV/0!
|  | % pass. 200 |  | 74.01032 | 98.9472 | 97.07289 | 0 | 0 | 0 | 0
|  | % pass. No 4 |  | 99.89419 | 100 | 99.91451 | 0 | 0 | 0 | 0
|  | RET 4 / RET 200 |  | 0.4071171 | 0 | 2.92069 | 100 | 100 | 100 | 100
|  | LL |  | 57 | 95.5 | 75.4 | 0 | 0 | 0 | 0
|  | IP |  | 18.2 | 49.2 | 24.6
|  | 0,73*(LL-20) |  | 27.01 | 55.115 | 40.442 | -14.6 | -14.6 | -14.6 | -14.6
|  | CASCALHO |  | 0 | 0 | 0 | GP | GP | GP | GP
|  | AREIA |  | 0 | 0 | 0 | 0 | 0 | 0 | 0
|  | L |  | 0 | 0 | 0 | 0 | 0 | 0 | 0
|  | H |  | MH | MH | MH | 0 | 0 | 0 | 0
|  |  |  | 0 | 0 | 0 | 1 | 1 | 1 | 1
|  |  |  | 0 | 0 | 0 | 0 | 0 | 0 | 0
|  |  |  | 0 | 0 | 0 | 0 | 0 | 0 | 0
|  |  |  | 1 | 1 | 1 | 0 | 0 | 0 | 0
|  |  |  | MH | MH | MH | GP | GP | GP | GP
Consórcio
TRAMO