## REG 1505-1509
QUADRO RESUMO DOS RESULTADOS DOS ENSAIOS
OSL | 45 09 |  |  | CLIENTE | IPPUC
OBRA |  |  |  | RUA JOSÉ RISSATO |  |  |  |  | DATA | 11/2009
LOCAL |  |  |  | LOTE 1
REGISTRO |  |  |  | 1505 | 1506 | 1507 | 1508 | 1509
ESTACA |  |  |  | PP-01 | PP-02 | PP-03 | PP-04 | PP-05
PROFUNDIDADE (m) |  |  |  | 0,62 - 1,50 | 0,50 - 0,90 | 0,80 - 1,50 | 0,68 - 1,50 | 1,00 - 1,50
POSIÇÃO (LE / EX / LD)
PROFUNDIDADE
GRANULOMETRIA | % passando nas peneiras (mm - nominais) | 63.5 | 2 1/2 "
|  | 50.8 | 2"
|  | 38.1 | 1 1/2"
|  | 25.4 | 1" |  | 100
|  | 19 | 3/4" |  | 98.79289 | 100
|  | 12.7 | 1/2" | 100 | 98.79289 | 99.76402 | 100
|  | 9.5 | 3/8" | 99.87003 | 98.7254 | 99.57244 | 99.81167
|  | 4.8 | No 4 | 99.66525 | 97.66181 | 99.47213 | 99.6933 | 100
|  | 2 | No 10 | 99.36526 | 96.79898 | 99.43019 | 99.62642 | 99.93795
|  | 1.2 | No 16
|  | 0.6 | No 30
|  | 0.42 | No 40 | 97.67162 | 94.6772 | 99.03364 | 98.58288 | 99.67501
|  | 0.25 | No 60
|  | 0.15 | No 100
|  | 0.075 | No 200 | 96.1925 | 92.44661 | 98.45581 | 96.83995 | 98.94099
% < 0,05 mm
% < 0,005 mm
CLASSIFICAÇÃO | PEDREGULHO (76 - 2 mm) |  |  | 0.6347394 | 3.201021 | 0.569809 | 0.37358 | 0.06205432
| AREIA GROSSA (2 - 0,42 mm) |  |  | 1.693643 | 2.121777 | 0.3965496 | 1.043539 | 0.2629326
| AREIA FINA (0,42 - 0,05 mm) |  |  | 97.67162 | 94.6772 | 99.03364 | 98.58288 | 99.67501
SILTE (0,05 - 0,005 mm)
ARGILA (< 0,005 mm)
INDICES | L.L.(%) |  |  | 77.9 | 68.1 | 77.9 | 58.9 | 83.8
| L.P.(%) |  |  | 47 | 38.7 | 44.5 | 37.8 | 45.4
| I.P. |  |  | 30.9 | 29.4 | 33.4 | 21.1 | 38.4
| I.G. |  |  | 20 | 19.76 | 20 | 16.22 | 20
CLASSIFICAÇÃO S.U.C.S. |  |  |  | MH | MH | MH | MH | MH
CLASSIFICAÇÃO T.R.B. |  |  |  | A-7-5 | A-7-5 | A-7-5 | A-7-5 | A-7-5
COMPACTAÇÃO | Energia
Dens.máxima (g/cm3)
hot (%)
Expansão (%)
ISC%
| ISIG % |  |  | 8.5 | 2 | 2.2 | 1.2 | 10.1 | 1.1 | 0.6
IN SITU | ISC DCP (Kleyn)
| ISC in natura |  |  | 4.5 | 3.6 | 6.3 | 4 | 3.8
| Prof. (m) |  |  | 0,80 - 1,02 | 0,50 - 0,90 | 1,00 - 1,20 | 0,88 - 1,08 | 1,20 - 1,40
| hnat % |  |  | 45.2 | 37.9 | 41.6 | 41.7 | 47.2
| Densidade (g/cm3) |  |  | 1.214 | 1.303 | 1.208 | 1.227 | 1.177
GC%
|  |  | <35 | 0 | 0 | 0 | 0 | 0 | 0 | 0
|  |  | >35 | A-7-5 | A-7-5 | A-7-5 | A-7-5 | A-7-5 | A-7-6 | A-7-6
|  |  | ISCIG | 2 | 2 | 2 | 3 | 2 | 0 | 0
|  |  | ISCIG | 2 | 2 | 2 | 3 | 2 | 0 | 0
|  |  | IS | 1 | 1 | 1 | 1.5 | 1 | 0 | 0
|  |  | IS | 0 | 0 | 0 | 0 | 0 | 0 | 0
|  |  | a | 40 | 40 | 40 | 40 | 40 | 0 | 0
|  |  | b | 40 | 40 | 40 | 40 | 40 | 0 | 0
|  |  | c | 20 | 20 | 20 | 18.9 | 20 | 0 | 0
|  |  | d | 20 | 19.4 | 20 | 11.1 | 20 | 20 | 20
|  |  | ig | 20 | 19.76 | 20 | 16.22 | 20 | 0 | 0
|  |  | S% | 100 | 100 | 100 | 100 | 100 | #DIV/0! | #DIV/0!
|  |  | ISC | 0 | 0 | 0 | 0 | 0 | 0 | 0
|  |  |  | TIPO III | TIPO III | TIPO III | TIPO III | TIPO III | #DIV/0! | #DIV/0!
|  | % pass. 200 |  | 96.1925 | 92.44661 | 98.45581 | 96.83995 | 98.94099 | 0 | 0
|  | % pass. No 4 |  | 99.66525 | 97.66181 | 99.47213 | 99.6933 | 100 | 0 | 0
|  | RET 4 / RET 200 |  | 8.791849 | 30.95552 | 34.18463 | 9.705686 | 0 | 100 | 100
|  | LL |  | 77.9 | 68.1 | 77.9 | 58.9 | 83.8 | 0 | 0
|  | IP |  | 30.9 | 29.4 | 33.4 | 21.1 | 38.4
|  | 0,73*(LL-20) |  | 42.267 | 35.113 | 42.267 | 28.397 | 46.574 | -14.6 | -14.6
|  | CASCALHO |  | 0 | 0 | 0 | 0 | 0 | GP | GP
|  | AREIA |  | 0 | 0 | 0 | 0 | 0 | 0 | 0
|  | L |  | 0 | 0 | 0 | 0 | 0 | 0 | 0
|  | H |  | MH | MH | MH | MH | MH | 0 | 0
|  |  |  | 0 | 0 | 0 | 0 | 0 | 1 | 1
|  |  |  | 0 | 0 | 0 | 0 | 0 | 0 | 0
|  |  |  | 0 | 0 | 0 | 0 | 0 | 0 | 0
|  |  |  | 1 | 1 | 1 | 1 | 1 | 0 | 0
|  |  |  | MH | MH | MH | MH | MH | GP | GP
Consórcio
TRAMO