## REG 1505-1509
QUADRO RESUMO DOS RESULTADOS DOS ENSAIOS
OSL | 45 09 |  |  | CLIENTE | IPPUC
OBRA |  |  |  | RUA NOSSA SENHORA DA PENHA |  |  |  |  | DATA | 11/2009
LOCAL |  |  |  | LOTE 1
REGISTRO |  |  |  | 1513 | 1514 | 1515
ESTACA |  |  |  | PP-01 | PP-02 | PP-03
PROFUNDIDADE (m) |  |  |  | 0,30 - 1,50 | 0,45 - 1,50 | 0,40 - 1,50
POSIÇÃO (LE / EX / LD)
PROFUNDIDADE
GRANULOMETRIA | % passando nas peneiras (mm - nominais) | 63.5 | 2 1/2 "
|  | 50.8 | 2"
|  | 38.1 | 1 1/2"
|  | 25.4 | 1"
|  | 19 | 3/4"
|  | 12.7 | 1/2" |  |  | 100
|  | 9.5 | 3/8" |  | 100 | 99.87061
|  | 4.8 | No 4 | 99.9829 | 99.85998 | 99.87061
|  | 2 | No 10 | 99.43483 | 99.47189 | 99.84248
|  | 1.2 | No 16
|  | 0.6 | No 30
|  | 0.42 | No 40 | 87.94561 | 97.44581 | 99.50413
|  | 0.25 | No 60
|  | 0.15 | No 100
|  | 0.075 | No 200 | 78.01919 | 95.72075 | 98.55905
% < 0,05 mm
% < 0,005 mm
CLASSIFICAÇÃO | PEDREGULHO (76 - 2 mm) |  |  | 0.5651652 | 0.5281055 | 0.1575152
| AREIA GROSSA (2 - 0,42 mm) |  |  | 11.48922 | 2.026082 | 0.3383594
| AREIA FINA (0,42 - 0,05 mm) |  |  | 87.94561 | 97.44581 | 99.50413
SILTE (0,05 - 0,005 mm)
ARGILA (< 0,005 mm)
INDICES | L.L.(%) |  |  | 50.6 | 74.6 | 77.3
| L.P.(%) |  |  | 36.1 | 56.7 | 55.8
| I.P. |  |  | 14.5 | 17.9 | 21.5
| I.G. |  |  | 11.92 | 15.16 | 16.6
CLASSIFICAÇÃO S.U.C.S. |  |  |  | MH | MH | MH
CLASSIFICAÇÃO T.R.B. |  |  |  | A-7-5 | A-7-5 | A-7-5
COMPACTAÇÃO | Energia
Dens.máxima (g/cm3)
hot (%)
Expansão (%)
ISC%
| ISIG % |  |  | 8.5 | 2 | 2.2 | 1.2 | 10.1 | 1.1 | 0.6
IN SITU | ISC DCP (Kleyn)
| ISC in natura |  |  | 5.2 | 11 | 6
| Prof. (m) |  |  | 0,50 - 0,70 | 0,65 - 0,85 | 0,60 - 0,80
| hnat % |  |  | 52 | 49.2 | 661.9
| Densidade (g/cm3) |  |  | 1.097 | 1.138 | 0.992
GC%
|  |  | <35 | 0 | 0 | 0 | 0 | 0 | 0 | 0
|  |  | >35 | A-7-5 | A-7-5 | A-7-5 | A-7-6 | A-7-6 | A-7-6 | A-7-6
|  |  | ISCIG | 5 | 3 | 3 | 0 | 0 | 0 | 0
|  |  | ISCIG | 5 | 3 | 3 | 0 | 0 | 0 | 0
|  |  | IS | 2.5 | 1.5 | 1.5 | 0 | 0 | 0 | 0
|  |  | IS | 0 | 0 | 0 | 0 | 0 | 0 | 0
|  |  | a | 40 | 40 | 40 | 0 | 0 | 0 | 0
|  |  | b | 40 | 40 | 40 | 0 | 0 | 0 | 0
|  |  | c | 10.6 | 20 | 20 | 0 | 0 | 0 | 0
|  |  | d | 4.5 | 7.9 | 11.5 | 20 | 20 | 20 | 20
|  |  | ig | 11.92 | 15.16 | 16.6 | 0 | 0 | 0 | 0
|  |  | S% | 100 | 100 | 100 | #DIV/0! | #DIV/0! | #DIV/0! | #DIV/0!
|  |  | ISC | 0 | 0 | 0 | 0 | 0 | 0 | 0
|  |  |  | TIPO III | TIPO III | TIPO III | #DIV/0! | #DIV/0! | #DIV/0! | #DIV/0!
|  | % pass. 200 |  | 78.01919 | 95.72075 | 98.55905 | 0 | 0 | 0 | 0
|  | % pass. No 4 |  | 99.9829 | 99.85998 | 99.87061 | 0 | 0 | 0 | 0
|  | RET 4 / RET 200 |  | 0.07780213 | 3.272101 | 8.979336 | 100 | 100 | 100 | 100
|  | LL |  | 50.6 | 74.6 | 77.3 | 0 | 0 | 0 | 0
|  | IP |  | 14.5 | 17.9 | 21.5
|  | 0,73*(LL-20) |  | 22.338 | 39.858 | 41.829 | -14.6 | -14.6 | -14.6 | -14.6
|  | CASCALHO |  | 0 | 0 | 0 | GP | GP | GP | GP
|  | AREIA |  | 0 | 0 | 0 | 0 | 0 | 0 | 0
|  | L |  | 0 | 0 | 0 | 0 | 0 | 0 | 0
|  | H |  | MH | MH | MH | 0 | 0 | 0 | 0
|  |  |  | 0 | 0 | 0 | 1 | 1 | 1 | 1
|  |  |  | 0 | 0 | 0 | 0 | 0 | 0 | 0
|  |  |  | 0 | 0 | 0 | 0 | 0 | 0 | 0
|  |  |  | 1 | 1 | 1 | 0 | 0 | 0 | 0
|  |  |  | MH | MH | MH | GP | GP | GP | GP
Consórcio
TRAMO