## EST 13-31
QUADRO RESUMO DOS RESULTADOS DOS ENSAIOS
OSL | 05 10 |  |  | CLIENTE | IPPUC
OBRA |  |  |  | AV. AFONSO PENA |  |  |  |  | DATA | 02/2009
LOCAL |  |  |  | LOTE 2
REGISTRO |  |  |  | 59 | 60 | 61 | 76 | 77 | 78 | 79
ESTACA |  |  |  | 13 | 16 | 19 | 21+9,5m | 25 | 28 | 31
LADO |  |  |  | LD | LD | LD | LD | LD | LD | LD
POSIÇÃO (LE / EX / LD)
PROFUNDIDADE (m) |  |  |  | 0,80 - 1,30 | 0,90 - 1,50 | 1,05 - 1,50 | 0,80 - 1,50 | 0,70 - 1,10 | 0,70 - 1,10 | 0,80 - 1,20
GRANULOMETRIA | % passando nas peneiras (mm - nominais) | 63.5 | 2 1/2 "
|  | 50.8 | 2"
|  | 38.1 | 1 1/2"
|  | 25.4 | 1"
|  | 19 | 3/4"
|  | 12.7 | 1/2"
|  | 9.5 | 3/8" |  |  |  |  | 100 | 100 | 100
|  | 4.8 | No 4 | 100 | 100 | 100 | 99.96596 | 99.64307 | 99.35088 | 99.53176
|  | 2 | No 10 | 99.63104 | 99.63535 | 99.81488 | 99.73501 | 98.82471 | 98.80409 | 98.43751
|  | 1.2 | No 16
|  | 0.6 | No 30
|  | 0.42 | No 40 | 94.71645 | 85.85102 | 90.39631 | 96.9349 | 95.78705 | 95.36431 | 94.83191
|  | 0.25 | No 60
|  | 0.15 | No 100
|  | 0.075 | No 200 | 89.12775 | 78.3122 | 84.2189 | 92.14583 | 93.7842 | 92.24736 | 91.18166
% < 0,05 mm
% < 0,005 mm
CLASSIFICAÇÃO | PEDREGULHO (76 - 2 mm) |  |  | 0.3689645 | 0.3646492 | 0.1851205 | 0.2649889 | 1.175287 | 1.195912 | 1.562489
| AREIA GROSSA (2 - 0,42 mm) |  |  | 4.914583 | 13.78433 | 9.418572 | 2.80011 | 3.037663 | 3.439778 | 3.605598
| AREIA FINA (0,42 - 0,05 mm) |  |  | 94.71645 | 85.85102 | 90.39631 | 96.9349 | 95.78705 | 95.36431 | 94.83191
SILTE (0,05 - 0,005 mm)
ARGILA (< 0,005 mm)
INDICES | L.L.(%) |  |  | 54 | 52 | 52.6 | 63.9 | 64.8 | 59.6 | 60.9
| L.P.(%) |  |  | 39.6 | 40.1 | 43.3 | 38.6 | 41.3 | 40.1 | 39.2
| I.P. |  |  | 14.4 | 11.9 | 9.3 | 25.3 | 23.5 | 19.5 | 21.7
| I.G. |  |  | 12.56 | 11.16 | 10.52 | 18.12 | 17.4 | 15.72 | 16.68
CLASSIFICAÇÃO S.U.C.S. |  |  |  | MH | MH | MH | MH | MH | MH | MH
CLASSIFICAÇÃO T.R.B. |  |  |  | A-7-5 | A-7-5 | A-5 | A-7-5 | A-7-5 | A-7-5 | A-7-5
COMPACTAÇÃO | Energia
Dens.máxima (g/cm3)
hot (%)
Expansão (%)
ISC%
| ISIG % |  |  |  |  | 2.2 | 1.2 | 10.1 | 1.1 | 0.6
IN SITU | ISC DCP (Kleyn)
| ISC in natura |  |  | 10.2 | 5.7 | 15.6 | 5 | 6.2 | 3.9 | 3.8
| Prof. (m) |  |  | 0,60 - 0,80 | 0,70 - 0,90 | 0,85 - 1,05 | 0,60 - 0,80 | 0,50 - 0,70 | 0,50 - 0,70 | 0,60 - 0,80
| hnat % |  |  | 47.8 | 61.4 | 55.4 | 54.4 | 45.7 | 47.4 | 42.2
| Densidade (g/cm3) |  |  | 1.125 | 0.988 | 1.126 | 1.053 | 1.191 | 1.154 | 1.234
GC%
|  |  | <35 | 0 | 0 | 0 | 0 | 0 | 0 | 0
|  |  | >35 | A-7-5 | A-7-5 | A-5 | A-7-5 | A-7-5 | A-7-5 | A-7-5
|  |  | ISCIG | 4 | 5 | 5 | 2 | 2 | 3 | 3
|  |  | ISCIG | 4 | 5 | 5 | 2 | 2 | 3 | 3
|  |  | IS | 2 | 2.5 | 2.5 | 1 | 1 | 1.5 | 1.5
|  |  | IS | 0 | 0 | 0 | 0 | 0 | 0 | 0
|  |  | a | 40 | 40 | 40 | 40 | 40 | 40 | 40
|  |  | b | 40 | 40 | 40 | 40 | 40 | 40 | 40
|  |  | c | 14 | 12 | 12.6 | 20 | 20 | 19.6 | 20
|  |  | d | 4.4 | 1.9 | 0 | 15.3 | 13.5 | 9.5 | 11.7
|  |  | ig | 12.56 | 11.16 | 10.52 | 18.12 | 17.4 | 15.72 | 16.68
|  |  | S% | 100 | 100 | 100 | 100 | 100 | 100 | 100
|  |  | ISC | 0 | 0 | 0 | 0 | 0 | 0 | 0
|  |  |  | TIPO III | TIPO III | TIPO III | TIPO III | TIPO III | TIPO III | TIPO III
|  | % pass. 200 |  | 89.12775 | 78.3122 | 84.2189 | 92.14583 | 93.7842 | 92.24736 | 91.18166
|  | % pass. No 4 |  | 100 | 100 | 100 | 99.96596 | 99.64307 | 99.35088 | 99.53176
|  | RET 4 / RET 200 |  | 0 | 0 | 0 | 0.43334 | 5.742234 | 8.372835 | 5.309855
|  | LL |  | 54 | 52 | 52.6 | 63.9 | 64.8 | 59.6 | 60.9
|  | IP |  | 14.4 | 11.9 | 9.3 | 25.3 | 23.5 | 19.5 | 21.7
|  | 0,73*(LL-20) |  | 24.82 | 23.36 | 23.798 | 32.047 | 32.704 | 28.908 | 29.857
|  | CASCALHO |  | FALSE | FALSE | FALSE | FALSE | FALSE | FALSE | FALSE
|  | AREIA |  | FALSE | FALSE | FALSE | FALSE | FALSE | FALSE | FALSE
|  | L |  | FALSE | FALSE | FALSE | FALSE | FALSE | FALSE | FALSE
|  | H |  | MH | MH | MH | MH | MH | MH | MH
|  |  |  | 0 | 0 | 0 | 0 | 0 | 0 | 0
|  |  |  | 0 | 0 | 0 | 0 | 0 | 0 | 0
|  |  |  | 0 | 0 | 0 | 0 | 0 | 0 | 0
|  |  |  | 1 | 1 | 1 | 1 | 1 | 1 | 1
|  |  |  | MH | MH | MH | MH | MH | MH | MH
Consórcio
TRAMO
Consórcio
TRAMO