## REG 1523-1524
QUADRO RESUMO DOS RESULTADOS DOS ENSAIOS
OSL | 45 09 |  |  | CLIENTE | IPPUC
OBRA |  |  |  | RUA GEN POLLI COELHO |  |  |  |  | DATA | 02/2009
LOCAL |  |  |  | LOTE 2
REGISTRO |  |  |  | 1519 | 1520 | 1521 | 1522
ESTACA |  |  |  | PP-01 | PP-02 | PP-03 | PP-04
PROFUNDIDADE (m) |  |  |  | 0,43 - 1,50 | 0,15 - 1,50 | 0,30 - 1,50 | 0,26 - 1,50
POSIÇÃO (LE / EX / LD)
PROFUNDIDADE
GRANULOMETRIA | % passando nas peneiras (mm - nominais) | 63.5 | 2 1/2 "
|  | 50.8 | 2"
|  | 38.1 | 1 1/2"
|  | 25.4 | 1"
|  | 19 | 3/4"
|  | 12.7 | 1/2"
|  | 9.5 | 3/8" | 100 | 100
|  | 4.8 | No 4 | 99.91026 | 99.90552 | 99.96137 | 99.98091
|  | 2 | No 10 | 99.42735 | 99.74059 | 99.82074 | 99.93891
|  | 1.2 | No 16
|  | 0.6 | No 30
|  | 0.42 | No 40 | 97.47892 | 96.31857 | 99.12026 | 99.26177
|  | 0.25 | No 60
|  | 0.15 | No 100
|  | 0.075 | No 200 | 88.44436 | 93.15645 | 97.5223 | 98.08509
% < 0,05 mm
% < 0,005 mm
CLASSIFICAÇÃO | PEDREGULHO (76 - 2 mm) |  |  | 0.5726482 | 0.259412 | 0.1792622 | 0.06108505
| AREIA GROSSA (2 - 0,42 mm) |  |  | 1.948429 | 3.422017 | 0.7004777 | 0.6771462
| AREIA FINA (0,42 - 0,05 mm) |  |  | 97.47892 | 96.31857 | 99.12026 | 99.26177
SILTE (0,05 - 0,005 mm)
ARGILA (< 0,005 mm)
INDICES | L.L.(%) |  |  | 55.4 | 54.5 | 71.3 | 75
| L.P.(%) |  |  | 39.5 | 40.6 | 47.8 | 47.9
| I.P. |  |  | 15.9 | 13.9 | 23.5 | 27.1
| I.G. |  |  | 13.44 | 12.46 | 17.4 | 18.84
CLASSIFICAÇÃO S.U.C.S. |  |  |  | MH | MH | MH | MH
CLASSIFICAÇÃO T.R.B. |  |  |  | A-7-5 | A-7-5 | A-7-5 | A-7-5
COMPACTAÇÃO | Energia
Dens.máxima (g/cm3)
hot (%)
Expansão (%)
ISC%
| ISIG % |  |  |  |  | 2.2 | 1.2 | 10.1 | 1.1 | 0.6
IN SITU | ISC DCP (Kleyn)
| ISC in natura |  |  | 11 | 3.1 | 6.2 | 4.1
| Prof. (m) |  |  | 0,65- 0,85 | 0,35 - 0,55 | 0,50 - 0,70 | 0,46 - 0,66
| hnat % |  |  | 49.2 | 73.3 | 42.8 | 64
| Densidade (g/cm3) |  |  | 1.138 | 1.122 | 1.232 | 0.991
GC%
|  |  | <35 | 0 | 0 | 0 | 0 | 0 | 0 | 0
|  |  | >35 | A-7-5 | A-7-5 | A-7-5 | A-7-5 | A-7-6 | A-7-6 | A-7-6
|  |  | ISCIG | 4 | 4 | 2 | 2 | 0 | 0 | 0
|  |  | ISCIG | 4 | 4 | 2 | 2 | 0 | 0 | 0
|  |  | IS | 2 | 2 | 1 | 1 | 0 | 0 | 0
|  |  | IS | 0 | 0 | 0 | 0 | 0 | 0 | 0
|  |  | a | 40 | 40 | 40 | 40 | 0 | 0 | 0
|  |  | b | 40 | 40 | 40 | 40 | 0 | 0 | 0
|  |  | c | 15.4 | 14.5 | 20 | 20 | 0 | 0 | 0
|  |  | d | 5.9 | 3.9 | 13.5 | 17.1 | 20 | 20 | 20
|  |  | ig | 13.44 | 12.46 | 17.4 | 18.84 | 0 | 0 | 0
|  |  | S% | 100 | 100 | 100 | 100 | #DIV/0! | #DIV/0! | #DIV/0!
|  |  | ISC | 0 | 0 | 0 | 0 | 0 | 0 | 0
|  |  |  | TIPO III | TIPO III | TIPO III | TIPO III | #DIV/0! | #DIV/0! | #DIV/0!
|  | % pass. 200 |  | 88.44436 | 93.15645 | 97.5223 | 98.08509 | 0 | 0 | 0
|  | % pass. No 4 |  | 99.91026 | 99.90552 | 99.96137 | 99.98091 | 0 | 0 | 0
|  | RET 4 / RET 200 |  | 0.7765709 | 1.38053 | 1.55927 | 0.9968648 | 100 | 100 | 100
|  | LL |  | 55.4 | 54.5 | 71.3 | 75 | 0 | 0 | 0
|  | IP |  | 15.9 | 13.9 | 23.5 | 27.1
|  | 0,73*(LL-20) |  | 25.842 | 25.185 | 37.449 | 40.15 | -14.6 | -14.6 | -14.6
|  | CASCALHO |  | 0 | 0 | 0 | 0 | GP | GP | GP
|  | AREIA |  | 0 | 0 | 0 | 0 | 0 | 0 | 0
|  | L |  | 0 | 0 | 0 | 0 | 0 | 0 | 0
|  | H |  | MH | MH | MH | MH | 0 | 0 | 0
|  |  |  | 0 | 0 | 0 | 0 | 1 | 1 | 1
|  |  |  | 0 | 0 | 0 | 0 | 0 | 0 | 0
|  |  |  | 0 | 0 | 0 | 0 | 0 | 0 | 0
|  |  |  | 1 | 1 | 1 | 1 | 0 | 0 | 0
|  |  |  | MH | MH | MH | MH | GP | GP | GP
Consórcio
TRAMO