## REG 1516-1518
QUADRO RESUMO DOS RESULTADOS DOS ENSAIOS
OSL | 45 09 |  |  | CLIENTE | IPPUC
OBRA |  |  |  | RUA HEITOR VALENTE |  |  |  |  | DATA | 02/2009
LOCAL |  |  |  | LOTE 2
REGISTRO |  |  |  | 1516 | 1517 | 1518
ESTACA |  |  |  | PP-01 | PP-02 | PP-03
PROFUNDIDADE (m) |  |  |  | 0,35 - 1,50 | 0,45 - 1,50 | 0,30 - 1,50
POSIÇÃO (LE / EX / LD)
PROFUNDIDADE
GRANULOMETRIA | % passando nas peneiras (mm - nominais) | 63.5 | 2 1/2 "
|  | 50.8 | 2"
|  | 38.1 | 1 1/2"
|  | 25.4 | 1"
|  | 19 | 3/4"
|  | 12.7 | 1/2"
|  | 9.5 | 3/8" | 100
|  | 4.8 | No 4 | 99.79626 | 99.98395 | 99.98404
|  | 2 | No 10 | 99.50294 | 99.76814 | 98.63064
|  | 1.2 | No 16
|  | 0.6 | No 30
|  | 0.42 | No 40 | 96.65354 | 97.82453 | 97.14598
|  | 0.25 | No 60
|  | 0.15 | No 100
|  | 0.075 | No 200 | 91.51365 | 91.6593 | 95.6195
% < 0,05 mm
% < 0,005 mm
CLASSIFICAÇÃO | PEDREGULHO (76 - 2 mm) |  |  | 0.4970577 | 0.2318555 | 1.36936
| AREIA GROSSA (2 - 0,42 mm) |  |  | 2.849403 | 1.943615 | 1.484658
| AREIA FINA (0,42 - 0,05 mm) |  |  | 96.65354 | 97.82453 | 97.14598
SILTE (0,05 - 0,005 mm)
ARGILA (< 0,005 mm)
INDICES | L.L.(%)
L.P.(%)
I.P.
I.G.
CLASSIFICAÇÃO S.U.C.S. |  |  |  | CL | CL | CL
CLASSIFICAÇÃO T.R.B. |  |  |  | A-7-6 | A-7-6 | A-7-6
COMPACTAÇÃO | Energia
Dens.máxima (g/cm3)
hot (%)
Expansão (%)
ISC%
| ISIG % |  |  |  |  | 2.2 | 1.2 | 10.1 | 1.1 | 0.6
IN SITU | ISC DCP (Kleyn)
| ISC in natura |  |  | 9.8 | 2.5 | 13
| Prof. (m) |  |  | 0,55 - 0,75 | 0,50 - 0,70 | 0,55 - 0,75
| hnat % |  |  | 67.7 | 56.8 | 32.7
| Densidade (g/cm3) |  |  | 0.953 | 1.014 | 1.417
GC%
|  |  | <35 | 0 | 0 | 0 | 0 | 0 | 0 | 0
|  |  | >35 | A-7-6 | A-7-6 | A-7-6 | A-7-6 | A-7-6 | A-7-6 | A-7-6
|  |  | ISCIG | 0 | 0 | 0 | 0 | 0 | 0 | 0
|  |  | ISCIG | 0 | 0 | 0 | 0 | 0 | 0 | 0
|  |  | IS | 0 | 0 | 0 | 0 | 0 | 0 | 0
|  |  | IS | 0 | 0 | 0 | 0 | 0 | 0 | 0
|  |  | a | 40 | 40 | 40 | 0 | 0 | 0 | 0
|  |  | b | 40 | 40 | 40 | 0 | 0 | 0 | 0
|  |  | c | 0 | 0 | 0 | 0 | 0 | 0 | 0
|  |  | d | 20 | 20 | 20 | 20 | 20 | 20 | 20
|  |  | ig | 16 | 16 | 16 | 0 | 0 | 0 | 0
|  |  | S% | 100 | 100 | 100 | #DIV/0! | #DIV/0! | #DIV/0! | #DIV/0!
|  |  | ISC | 0 | 0 | 0 | 0 | 0 | 0 | 0
|  |  |  | TIPO III | TIPO III | TIPO III | #DIV/0! | #DIV/0! | #DIV/0! | #DIV/0!
|  | % pass. 200 |  | 91.51365 | 91.6593 | 95.6195 | 0 | 0 | 0 | 0
|  | % pass. No 4 |  | 99.79626 | 99.98395 | 99.98404 | 0 | 0 | 0 | 0
|  | RET 4 / RET 200 |  | 2.400809 | 0.1923743 | 0.3643401 | 100 | 100 | 100 | 100
|  | LL |  | 0 | 0 | 0 | 0 | 0 | 0 | 0
IP
|  | 0,73*(LL-20) |  | -14.6 | -14.6 | -14.6 | -14.6 | -14.6 | -14.6 | -14.6
|  | CASCALHO |  | 0 | 0 | 0 | GP | GP | GP | GP
|  | AREIA |  | 0 | 0 | 0 | 0 | 0 | 0 | 0
|  | L |  | CL | CL | CL | 0 | 0 | 0 | 0
|  | H |  | 0 | 0 | 0 | 0 | 0 | 0 | 0
|  |  |  | 0 | 0 | 0 | 1 | 1 | 1 | 1
|  |  |  | 0 | 0 | 0 | 0 | 0 | 0 | 0
|  |  |  | 1 | 1 | 1 | 0 | 0 | 0 | 0
|  |  |  | 0 | 0 | 0 | 0 | 0 | 0 | 0
|  |  |  | CL | CL | CL | GP | GP | GP | GP
Consórcio
TRAMO