## BR
QUADRO RESUMO DOS RESULTADOS DOS ENSAIOS
OSL | 51 09 |  |  | CLIENTE | IPPUC
OBRA |  |  |  | PROLONGAMENTO RUA BENTO RIBEIRO |  |  |  |  | DATA | 01/2011
LOCAL |  |  |  | LOTE 3
REGISTRO |  |  |  | 1584
ESTACA |  |  |  | 9
PROFUNDIDADE (m) |  |  |  | 0,25 - 1,50
POSIÇÃO (LE / EX / LD)
PROFUNDIDADE
GRANULOMETRIA | % passando nas peneiras (mm - nominais) | 63.5 | 2 1/2 "
|  | 50.8 | 2"
|  | 38.1 | 1 1/2"
|  | 25.4 | 1"
|  | 19 | 3/4"
|  | 12.7 | 1/2" | 100
|  | 9.5 | 3/8" | 99.58958
|  | 4.8 | No 4 | 98.61824
|  | 2 | No 10 | 96.89734
|  | 1.2 | No 16
|  | 0.6 | No 30
|  | 0.42 | No 40 | 89.5238
|  | 0.25 | No 60
|  | 0.15 | No 100
|  | 0.075 | No 200 | 74.63276
% < 0,05 mm
% < 0,005 mm
CLASSIFICAÇÃO | PEDREGULHO (76 - 2 mm) |  |  | 3.102664
| AREIA GROSSA (2 - 0,42 mm) |  |  | 7.373533
| AREIA FINA (0,42 - 0,05 mm) |  |  | 89.5238
SILTE (0,05 - 0,005 mm)
ARGILA (< 0,005 mm)
INDICES | L.L.(%) |  |  | 59.8
| L.P.(%) |  |  | 30.5
| I.P. |  |  | 29.3
| I.G. |  |  | 19.5702
CLASSIFICAÇÃO S.U.C.S. |  |  |  | CH
CLASSIFICAÇÃO T.R.B. |  |  |  | A-7-5
COMPACTAÇÃO | Energia
Dens.máxima (g/cm3)
hot (%)
Expansão (%)
ISC%
| ISIG % |  |  | 1.2
IN SITU | ISC DCP (Kleyn)
| ISC in natura |  |  | 3.6
| Prof. (m) |  |  | 1,00 - 1,20
| hnat % |  |  | 50.9
| Densidade (g/cm3) |  |  | 1.063
GC%
|  |  | <35 | 0 | A-1-a | A-1-a | A-1-a | A-1-a | A-1-a | A-1-a
|  |  | >35 | A-7-5 | A-4 | A-4 | A-4 | A-4 | A-4 | A-4
|  |  | ISCIG | 2 | 20 | 20 | 20 | 20 | 20 | 20
|  |  | ISCIG | 2 | 0 | 0 | 0 | 0 | 0 | 0
|  |  | IS | 1 | 10 | 10 | 10 | 10 | 10 | 10
|  |  | IS | 0 | 0 | 0 | 0 | 0 | 0 | 0
|  |  | a | 39.63276 | 0 | 0 | 0 | 0 | 0 | 0
|  |  | b | 40 | 0 | 0 | 0 | 0 | 0 | 0
|  |  | c | 19.8 | 0 | 0 | 0 | 0 | 0 | 0
|  |  | d | 19.3 | 0 | 0 | 0 | 0 | 0 | 0
|  |  | ig | 19.5702 | 0 | 0 | 0 | 0 | 0 | 0
|  |  | S% | 100 | #DIV/0! | #DIV/0! | #DIV/0! | #DIV/0! | #DIV/0! | #DIV/0!
|  |  | ISC | 0 | 0 | 0 | 0 | 0 | 0 | 0
|  |  |  | TIPO III | #DIV/0! | #DIV/0! | #DIV/0! | #DIV/0! | #DIV/0! | #DIV/0!
|  | % pass. 200 |  | 74.63276 | 0 | 0 | 0 | 0 | 0 | 0
|  | % pass. No 4 |  | 98.61824 | 0 | 0 | 0 | 0 | 0 | 0
|  | RET 4 / RET 200 |  | 5.447034 | 100 | 100 | 100 | 100 | 100 | 100
|  | LL |  | 59.8 | 0 | 0 | 0 | 0 | 0 | 0
|  | IP |  | 29.3 | 0 | 0 | 0 | 0 | 0 | 0
|  | 0,73*(LL-20) |  | 29.054 | -14.6 | -14.6 | -14.6 | -14.6 | -14.6 | -14.6
|  | CASCALHO |  | 0 | GP | GP | GP | GP | GP | GP
|  | AREIA |  | 0 | 0 | 0 | 0 | 0 | 0 | 0
|  | L |  | 0 | 0 | 0 | 0 | 0 | 0 | 0
|  | H |  | CH | 0 | 0 | 0 | 0 | 0 | 0
|  |  |  | 0 | 1 | 1 | 1 | 1 | 1 | 1
|  |  |  | 0 | 0 | 0 | 0 | 0 | 0 | 0
|  |  |  | 0 | 0 | 0 | 0 | 0 | 0 | 0
|  |  |  | 1 | 0 | 0 | 0 | 0 | 0 | 0
|  |  |  | CH | GP | GP | GP | GP | GP | GP
Consórcio
TRAMO

## FFC
QUADRO RESUMO DOS RESULTADOS DOS ENSAIOS
OSL | 51 09 |  |  | CLIENTE | IPPUC
OBRA |  |  |  | RUA FRANCISCO Z. FERREIRA DA COSTA |  |  |  |  | DATA | 01/2011
LOCAL |  |  |  | LOTE 3
REGISTRO |  |  |  | 1588
ESTACA |  |  |  | 4
PROFUNDIDADE (m) |  |  |  | 0,25 - 1,50
POSIÇÃO (LE / EX / LD)
PROFUNDIDADE
GRANULOMETRIA | % passando nas peneiras (mm - nominais) | 63.5 | 2 1/2 "
|  | 50.8 | 2"
|  | 38.1 | 1 1/2"
|  | 25.4 | 1" | 100
|  | 19 | 3/4" | 97.86049
|  | 12.7 | 1/2" | 94.34519
|  | 9.5 | 3/8" | 93.09291
|  | 4.8 | No 4 | 90.36165
|  | 2 | No 10 | 86.46332
|  | 1.2 | No 16
|  | 0.6 | No 30
|  | 0.42 | No 40 | 68.90265
|  | 0.25 | No 60
|  | 0.15 | No 100
|  | 0.075 | No 200 | 49.20317
% < 0,05 mm
% < 0,005 mm
CLASSIFICAÇÃO | PEDREGULHO (76 - 2 mm) |  |  | 13.53668
| AREIA GROSSA (2 - 0,42 mm) |  |  | 17.56067
| AREIA FINA (0,42 - 0,05 mm) |  |  | 68.90265
SILTE (0,05 - 0,005 mm)
ARGILA (< 0,005 mm)
INDICES | L.L.(%) |  |  | 44.8
| L.P.(%) |  |  | 24.8
| I.P. |  |  | 20
| I.G. |  |  | 6.601828
CLASSIFICAÇÃO S.U.C.S. |  |  |  | SC
CLASSIFICAÇÃO T.R.B. |  |  |  | A-7-6
COMPACTAÇÃO | Energia
Dens.máxima (g/cm3)
hot (%)
Expansão (%)
ISC%
ISIG %
IN SITU | ISC DCP (Kleyn)
| ISC in natura |  |  | 3.9
| Prof. (m) |  |  | 1,00 - 1,20
| hnat % |  |  | 43.3
| Densidade (g/cm3) |  |  | 1.194
GC%
|  |  | <35 | 0 | A-1-a | A-1-a | A-1-a | A-1-a | A-1-a | A-1-a
|  |  | >35 | A-7-6 | A-4 | A-4 | A-4 | A-4 | A-4 | A-4
|  |  | ISCIG | 0 | 20 | 20 | 20 | 20 | 20 | 20
|  |  | ISCIG | 0 | 0 | 0 | 0 | 0 | 0 | 0
|  |  | IS | 0 | 10 | 10 | 10 | 10 | 10 | 10
|  |  | IS | 0 | 0 | 0 | 0 | 0 | 0 | 0
|  |  | a | 14.20317 | 0 | 0 | 0 | 0 | 0 | 0
|  |  | b | 34.20317 | 0 | 0 | 0 | 0 | 0 | 0
|  |  | c | 4.8 | 0 | 0 | 0 | 0 | 0 | 0
|  |  | d | 10 | 0 | 0 | 0 | 0 | 0 | 0
|  |  | ig | 6.601828 | 0 | 0 | 0 | 0 | 0 | 0
|  |  | S% | 100 | #DIV/0! | #DIV/0! | #DIV/0! | #DIV/0! | #DIV/0! | #DIV/0!
|  |  | ISC | 0 | 0 | 0 | 0 | 0 | 0 | 0
|  |  |  | TIPO III | #DIV/0! | #DIV/0! | #DIV/0! | #DIV/0! | #DIV/0! | #DIV/0!
|  | % pass. 200 |  | 49.20317 | 0 | 0 | 0 | 0 | 0 | 0
|  | % pass. No 4 |  | 90.36165 | 0 | 0 | 0 | 0 | 0 | 0
|  | RET 4 / RET 200 |  | 18.97431 | 100 | 100 | 100 | 100 | 100 | 100
|  | LL |  | 44.8 | 0 | 0 | 0 | 0 | 0 | 0
|  | IP |  | 20 | 0 | 0 | 0 | 0 | 0 | 0
|  | 0,73*(LL-20) |  | 18.104 | -14.6 | -14.6 | -14.6 | -14.6 | -14.6 | -14.6
|  | CASCALHO |  | 0 | GP | GP | GP | GP | GP | GP
|  | AREIA |  | SC | 0 | 0 | 0 | 0 | 0 | 0
|  | L |  | 0 | 0 | 0 | 0 | 0 | 0 | 0
|  | H |  | 0 | 0 | 0 | 0 | 0 | 0 | 0
|  |  |  | 0 | 1 | 1 | 1 | 1 | 1 | 1
|  |  |  | 1 | 0 | 0 | 0 | 0 | 0 | 0
|  |  |  | 0 | 0 | 0 | 0 | 0 | 0 | 0
|  |  |  | 0 | 0 | 0 | 0 | 0 | 0 | 0
|  |  |  | SC | GP | GP | GP | GP | GP | GP
Consórcio
TRAMO

## JFM
QUADRO RESUMO DOS RESULTADOS DOS ENSAIOS
OSL | 51 09 |  |  | CLIENTE | IPPUC
OBRA |  |  |  | RUA JOSÉ FERNANDES MALDONADO |  |  |  |  | DATA | 01/2011
LOCAL |  |  |  | LOTE 3
REGISTRO |  |  |  | 1590
ESTACA |  |  |  | 5
PROFUNDIDADE (m) |  |  |  | 0,25 - 1,50
POSIÇÃO (LE / EX / LD)
PROFUNDIDADE
GRANULOMETRIA | % passando nas peneiras (mm - nominais) | 63.5 | 2 1/2 "
|  | 50.8 | 2"
|  | 38.1 | 1 1/2"
|  | 25.4 | 1"
|  | 19 | 3/4" | 100
|  | 12.7 | 1/2" | 94.18845
|  | 9.5 | 3/8" | 88.45955
|  | 4.8 | No 4 | 74.21884
|  | 2 | No 10 | 59.12972
|  | 1.2 | No 16
|  | 0.6 | No 30
|  | 0.42 | No 40 | 38.3719
|  | 0.25 | No 60
|  | 0.15 | No 100
|  | 0.075 | No 200 | 25.9671
% < 0,05 mm
% < 0,005 mm
CLASSIFICAÇÃO | PEDREGULHO (76 - 2 mm) |  |  | 40.87028
| AREIA GROSSA (2 - 0,42 mm) |  |  | 20.75782
| AREIA FINA (0,42 - 0,05 mm) |  |  | 38.3719
SILTE (0,05 - 0,005 mm)
ARGILA (< 0,005 mm)
INDICES | L.L.(%) |  |  | 38.7
| L.P.(%) |  |  | 20.9
| I.P. |  |  | 17.8
| I.G. |  |  | 0.8554335
CLASSIFICAÇÃO S.U.C.S. |  |  |  | SC
CLASSIFICAÇÃO T.R.B. |  |  |  | A-2-6
COMPACTAÇÃO | Energia
Dens.máxima (g/cm3)
hot (%)
Expansão (%)
ISC%
| ISIG % |  |  | 2.2
IN SITU | ISC DCP (Kleyn)
| ISC in natura |  |  | 3.3
| Prof. (m) |  |  | 1,00 - 1,20
| hnat % |  |  | 27.6
| Densidade (g/cm3) |  |  | 1.53
GC%
|  |  | <35 | A-2-6 | A-1-a | A-1-a | A-1-a | A-1-a | A-1-a | A-1-a
|  |  | >35 | A-6 | A-4 | A-4 | A-4 | A-4 | A-4 | A-4
|  |  | ISCIG | 0 | 20 | 20 | 20 | 20 | 20 | 20
|  |  | ISCIG | 0 | 0 | 0 | 0 | 0 | 0 | 0
|  |  | IS | 0 | 10 | 10 | 10 | 10 | 10 | 10
|  |  | IS | 0 | 0 | 0 | 0 | 0 | 0 | 0
|  |  | a | 0 | 0 | 0 | 0 | 0 | 0 | 0
|  |  | b | 10.9671 | 0 | 0 | 0 | 0 | 0 | 0
|  |  | c | 0 | 0 | 0 | 0 | 0 | 0 | 0
|  |  | d | 7.8 | 0 | 0 | 0 | 0 | 0 | 0
|  |  | ig | 0.8554335 | 0 | 0 | 0 | 0 | 0 | 0
|  |  | S% | 100 | #DIV/0! | #DIV/0! | #DIV/0! | #DIV/0! | #DIV/0! | #DIV/0!
|  |  | ISC | 0 | 0 | 0 | 0 | 0 | 0 | 0
|  |  |  | TIPO III | #DIV/0! | #DIV/0! | #DIV/0! | #DIV/0! | #DIV/0! | #DIV/0!
|  | % pass. 200 |  | 25.9671 | 0 | 0 | 0 | 0 | 0 | 0
|  | % pass. No 4 |  | 74.21884 | 0 | 0 | 0 | 0 | 0 | 0
|  | RET 4 / RET 200 |  | 34.82393 | 100 | 100 | 100 | 100 | 100 | 100
|  | LL |  | 38.7 | 0 | 0 | 0 | 0 | 0 | 0
|  | IP |  | 17.8 | 0 | 0 | 0 | 0 | 0 | 0
|  | 0,73*(LL-20) |  | 13.651 | -14.6 | -14.6 | -14.6 | -14.6 | -14.6 | -14.6
|  | CASCALHO |  | 0 | GP | GP | GP | GP | GP | GP
|  | AREIA |  | SC | 0 | 0 | 0 | 0 | 0 | 0
|  | L |  | 0 | 0 | 0 | 0 | 0 | 0 | 0
|  | H |  | 0 | 0 | 0 | 0 | 0 | 0 | 0
|  |  |  | 0 | 1 | 1 | 1 | 1 | 1 | 1
|  |  |  | 1 | 0 | 0 | 0 | 0 | 0 | 0
|  |  |  | 0 | 0 | 0 | 0 | 0 | 0 | 0
|  |  |  | 0 | 0 | 0 | 0 | 0 | 0 | 0
|  |  |  | SC | GP | GP | GP | GP | GP | GP
Consórcio
TRAMO