## PP-01 - PP-07
QUADRO RESUMO DOS RESULTADOS DOS ENSAIOS
OSL | 49 09 |  |  | CLIENTE | IPPUC
OBRA |  |  |  | RUAS LATERAIS - LIGAÇÃO RUA ANTONIO DE CRISTO |  |  |  |  | DATA | 11/2009
LOCAL |  |  |  | LOTE 4
REGISTRO |  |  |  | 14 | 15 | 16
ESTACA |  |  |  | 29+10m | 32+10m | 35+10m
PROFUNDIDADE (m) |  |  |  | 0,80 - 1,50 | 0,70 - 1,30 | 0,60 - 1,50
POSIÇÃO (LE / EX / LD)
PROFUNDIDADE
GRANULOMETRIA | % passando nas peneiras (mm - nominais) | 63.5 | 2 1/2 "
|  | 50.8 | 2"
|  | 38.1 | 1 1/2"
|  | 25.4 | 1"
|  | 19 | 3/4" |  | 100
|  | 12.7 | 1/2" |  | 99.472
|  | 9.5 | 3/8" | 100 | 98.2188 | 100
|  | 4.8 | No 4 | 99.7081 | 94.3672 | 99.8183
|  | 2 | No 10 | 98.7148 | 89.3638 | 99.0748
|  | 1.2 | No 16
|  | 0.6 | No 30
|  | 0.42 | No 40 | 85.8795 | 76.1176 | 77.1695
|  | 0.25 | No 60
|  | 0.15 | No 100
|  | 0.075 | No 200 | 68.6439 | 58.8064 | 59.7663
% < 0,05 mm
% < 0,005 mm
CLASSIFICAÇÃO | PEDREGULHO (76 - 2 mm) |  |  | 1.2852 | 10.6362 | 0.92517
| AREIA GROSSA (2 - 0,42 mm) |  |  | 12.8353 | 13.2462 | 21.9054
| AREIA FINA (0,42 - 0,05 mm) |  |  | 85.8795 | 76.1176 | 77.1695
SILTE (0,05 - 0,005 mm)
ARGILA (< 0,005 mm)
INDICES | L.L.(%) |  |  | 82.9 | 56.8 | 53.9
| L.P.(%) |  |  | 53.3 | 31.5 | 33.6
| I.P. |  |  | 29.6 | 25.3 | 20.3
| I.G. |  |  | 17.9332 | 12.881 | 10.7945
CLASSIFICAÇÃO S.U.C.S. |  |  |  | MH | MH | MH
CLASSIFICAÇÃO T.R.B. |  |  |  | A-7-5 | A-7-5 | A-7-5
COMPACTAÇÃO | Energia
Dens.máxima (g/cm3)
hot (%)
Expansão (%)
ISC%
| ISIG % |  |  |  |  | 2.2 | 1.2 | 10.1 | 1.1 | 0.6
IN SITU | ISC DCP (Kleyn)
| ISC in natura |  |  | 9.8 | 5 | 7.6
| Prof. (m) |  |  | 0,60 - 0,80 | 0,50 - 0,70 | 0,40 - 0,60
| hnat % |  |  | 29 | 36.3 | 36.8
| Densidade (g/cm3) |  |  | 1.373 | 1.294 | 1.254
GC%
Consórcio
TRAMO