## PP-01 - PP-07
QUADRO RESUMO DOS RESULTADOS DOS ENSAIOS
OSL | 01 10 |  |  | CLIENTE | IPPUC
OBRA |  |  |  | RUAS LATERAIS - RUA ANTONIO DE CRISTO |  |  |  |  | DATA | 01/2009
LOCAL |  |  |  | LOTE 4
REGISTRO |  |  |  | 9 | 10 | 11 | 12 | 13
ESTACA |  |  |  | 16+6,6m | 19 | 22 | 25 | 28
PROFUNDIDADE (m) |  |  |  | 0,48 - 0,88 | 0,64 - 1,50 | 0,60 - 1,30 | 0,65 - 1,00 | 0,58 - 1,50
POSIÇÃO (LE / EX / LD)
PROFUNDIDADE
GRANULOMETRIA | % passando nas peneiras (mm - nominais) | 63.5 | 2 1/2 "
|  | 50.8 | 2"
|  | 38.1 | 1 1/2"
|  | 25.4 | 1"
|  | 19 | 3/4" |  | 100 | 100
|  | 12.7 | 1/2" |  | 99.0658 | 99.6677 | 100 | 100
|  | 9.5 | 3/8" | 100 | 98.8413 | 99.1247 | 99.1368 | 99.9042
|  | 4.8 | No 4 | 99.8847 | 94.8902 | 97.4915 | 97.1365 | 97.9553
|  | 2 | No 10 | 98.9248 | 90.4059 | 93.6308 | 93.6456 | 97.1176
|  | 1.2 | No 16
|  | 0.6 | No 30
|  | 0.42 | No 40 | 93.4178 | 83.1073 | 83.134 | 83.7994 | 88.0321
|  | 0.25 | No 60
|  | 0.15 | No 100
|  | 0.075 | No 200 | 78.2966 | 69.2352 | 66.3828 | 61.936 | 66.0593
% < 0,05 mm
% < 0,005 mm
CLASSIFICAÇÃO | PEDREGULHO (76 - 2 mm) |  |  | 1.0752 | 9.5941 | 6.3692 | 6.3544 | 2.8824
| AREIA GROSSA (2 - 0,42 mm) |  |  | 5.507 | 7.2985 | 10.4968 | 9.8461 | 9.0855
| AREIA FINA (0,42 - 0,05 mm) |  |  | 93.4178 | 83.1073 | 83.134 | 83.7994 | 88.0321
SILTE (0,05 - 0,005 mm)
ARGILA (< 0,005 mm)
INDICES | L.L.(%) |  |  | 72.8 | 74.8 | 63.3 | IND | 50.1
| L.P.(%) |  |  | 43.9 | 43.6 | 38.9 | NP | 33.1
| I.P. |  |  | 28.9 | 31.2 | 24.4 | NP | 17
| I.G. |  |  | 19.56 | 18.2706 | 15.1748 | 5.3872 | 10.5804
CLASSIFICAÇÃO S.U.C.S. |  |  |  | MH | MH | MH | ML | MH
CLASSIFICAÇÃO T.R.B. |  |  |  | A-7-5 | A-7-5 | A-7-5 | A-4 | A-7-5
COMPACTAÇÃO | Energia
Dens.máxima (g/cm3)
hot (%)
Expansão (%)
ISC%
| ISIG % |  |  |  |  | 2.2 | 1.2 | 10.1 | 1.1 | 0.6
IN SITU | ISC DCP (Kleyn)
| ISC in natura |  |  | 5.5 | 5.9 | 7.1 | 2.8 | 6.8
| Prof. (m) |  |  | 0,68 - 0,88 | 0,44 - 0,64 | 0,40 - 0,60 | 0,45 - 0,65 | 0,38 - 0,58
| hnat % |  |  | 46.3 | 33.1 | 40 | 40.6 | 34.3
| Densidade (g/cm3) |  |  | 1.235 | 1.375 | 1.353 | 1.2 | 1.321
GC%
Consórcio
TRAMO