## EST 31-43
QUADRO RESUMO DOS RESULTADOS DOS ENSAIOS
OSL | 03 10 |  |  | CLIENTE | IPPUC
OBRA |  |  |  | PRLONGAMENTO RUA FRANCISCO MANOEL ALZIBU |  |  |  |  | DATA | 02/2009
LOCAL |  |  |  | LOTE 4
REGISTRO |  |  |  | 69 | 70 | 71 | 72 | 73
ESTACA |  |  |  | 31 | 34 | 37 | 40 | 43
LADO |  |  |  | EX | EX | EX | EX | EX
POSIÇÃO (LE / EX / LD)
PROFUNDIDADE (m) |  |  |  | 0,60 - 1,50 | 0,70 - 1,50 | 0,60 - 1,50 | 0,60 - 1,50 | 0,60 - 1,50
GRANULOMETRIA | % passando nas peneiras (mm - nominais) | 63.5 | 2 1/2 "
|  | 50.8 | 2"
|  | 38.1 | 1 1/2"
|  | 25.4 | 1"
|  | 19 | 3/4" | 100
|  | 12.7 | 1/2" | 99.7402
|  | 9.5 | 3/8" | 99.0704 | 100 | 100 | 100
|  | 4.8 | No 4 | 98.0242 | 99.5732 | 99.7072 | 99.7912 | 100
|  | 2 | No 10 | 96.2047 | 98.3253 | 98.613 | 99.4699 | 99.6426
|  | 1.2 | No 16
|  | 0.6 | No 30
|  | 0.42 | No 40 | 83.094 | 88.2145 | 89.3208 | 92.7952 | 96.8138
|  | 0.25 | No 60
|  | 0.15 | No 100
|  | 0.075 | No 200 | 76.6112 | 81.9329 | 84.5858 | 89.6833 | 95.6891
% < 0,05 mm
% < 0,005 mm
CLASSIFICAÇÃO | PEDREGULHO (76 - 2 mm) |  |  | 3.7953 | 1.6747 | 1.387 | 0.53008 | 0.35736
| AREIA GROSSA (2 - 0,42 mm) |  |  | 13.1107 | 10.1108 | 9.2922 | 6.6747 | 2.8288
| AREIA FINA (0,42 - 0,05 mm) |  |  | 83.094 | 88.2145 | 89.3208 | 92.7952 | 96.8138
SILTE (0,05 - 0,005 mm)
ARGILA (< 0,005 mm)
INDICES | L.L.(%) |  |  | 60.6 | 61.7 | 63.9 | 61.7 | 78.2
| L.P.(%) |  |  | 37.1 | 35.6 | 41.7 | 33.6 | 45.7
| I.P. |  |  | 23.5 | 26.1 | 22.2 | 28.1 | 32.5
| I.G. |  |  | 17.4 | 18.44 | 16.88 | 19.24 | 20
CLASSIFICAÇÃO S.U.C.S. |  |  |  | MH | MH | MH | MH | MH
CLASSIFICAÇÃO T.R.B. |  |  |  | A-7-5 | A-7-5 | A-7-5 | A-7-5 | A-7-5
COMPACTAÇÃO | Energia
Dens.máxima (g/cm3)
hot (%)
Expansão (%)
ISC%
| ISIG % |  |  |  |  | 2.2 | 1.2 | 10.1 | 1.1 | 0.6
IN SITU | ISC DCP (Kleyn)
| ISC in natura |  |  | 4.3 | 5 | 4.6 | 2.1 | 5.1
| Prof. (m) |  |  | 0,40- 0,60 | 0,50 - 0,70 | 0,40- 0,60 | 0,40- 0,60 | 0,40- 0,60
| hnat % |  |  | 36.7 | 49.1 | 53.8 | 56.9 | 36.9
| Densidade (g/cm3) |  |  | 1.379 | 1.122 | 1.062 | 1.032 | 1.33
GC%
Consórcio
TRAMO