## EST 22-40
QUADRO RESUMO DOS RESULTADOS DOS ENSAIOS
OSL | 03 10 |  |  | CLIENTE | IPPUC
OBRA |  |  |  | PROLONGAMENTO RUA MORENO DE ALMEIDA |  |  |  |  | DATA | 02/2009
LOCAL |  |  |  | LOTE 4
REGISTRO |  |  |  | 62 | 63 | 64 | 65 | 66 | 67 | 68
ESTACA |  |  |  | 22 | 25 | 28 | 31 | 34 | 37 | 40
LADO | bar: LOTE 4 62 22 to LOTE 4 68 40
POSIÇÃO (LE / EX / LD)
PROFUNDIDADE (m) |  |  |  | 0,60 - 1,50 | 0,60 - 1,50 | 0,70 - 1,50 | 0,60 - 1,50 | 0,60 - 1,50 | - | 0,60 - 1,50
GRANULOMETRIA | % passando nas peneiras (mm - nominais) | 63.5 | 2 1/2 "
|  | 50.8 | 2"
|  | 38.1 | 1 1/2"
|  | 25.4 | 1"
|  | 19 | 3/4" | LOTE 4 62 22: 100
|  | 12.7 | 1/2" | LOTE 4 62 22: 99.7827; LOTE 4 63 25: 100; LOTE 4 65 31: 100
|  | 9.5 | 3/8" | 99.2389 | 99.8719 | 100 | 99.7063 |  |  | 100
|  | 4.8 | No 4 | 96.5044 | 99.7894 | 99.2811 | 99.1835 |  |  | 99.8021
|  | 2 | No 10 | 92.0196 | 99.4947 | 97.6689 | 96.4722 | 99.971 |  | 98.7646
|  | 1.2 | No 16
|  | 0.6 | No 30
|  | 0.42 | No 40 | 70.4696 | 92.2046 | 79.2899 | 80.7633 | 98.5462 |  | 90.1163
|  | 0.25 | No 60
|  | 0.15 | No 100
|  | 0.075 | No 200 | 61.8261 | 88.63 | 72.9022 | 73.4917 | 97.5888 |  | 85.781
% < 0,05 mm
% < 0,005 mm
CLASSIFICAÇÃO | PEDREGULHO (76 - 2 mm) |  |  | 7.9804 | 0.50534 | 2.3311 | 3.5278 | 0.029015 |  | 1.2354
| AREIA GROSSA (2 - 0,42 mm) |  |  | 21.55 | 7.29 | 18.379 | 15.7089 | 1.4248 |  | 8.6483
| AREIA FINA (0,42 - 0,05 mm) |  |  | 70.4696 | 92.2046 | 79.2899 | 80.7633 | 98.5462 |  | 90.1163
SILTE (0,05 - 0,005 mm)
ARGILA (< 0,005 mm)
INDICES | L.L.(%) |  |  | 58.5 | 73.5 | 64.7 | 60.7 | 89 |  | 65.5
| L.P.(%) |  |  | 23.8 | 29 | 24.8 | 27.8 | 31.2 |  | 32.8
| I.P. |  |  | 34.7 | 44.5 | 39.9 | 32.9 | 57.8 |  | 32.7
| I.G. |  |  | 15.8466 | 20 | 19.3707 | 19.5475 | 20 |  | 20
CLASSIFICAÇÃO S.U.C.S. | bar: LOTE 4 62 22 to LOTE 4 66 34; LOTE 4 68 40
CLASSIFICAÇÃO T.R.B. |  |  |  | A-7-6 | A-7-6 | A-7-6 | A-7-6 | A-7-5 |  | A-7-5
COMPACTAÇÃO | Energia
Dens.máxima (g/cm3)
hot (%)
Expansão (%)
ISC%
| ISIG % |  |  |  |  | 2.2 | 1.2 | 10.1 | 1.1 | 0.6
IN SITU | ISC DCP (Kleyn)
| ISC in natura |  |  | 2.3 | 2.2 | 0.7 | 1.2 |  |  | 7.8
| Prof. (m) |  |  | 0,40 - 0,60 | 0,40 - 0,60 | 0,50 - 0,70 | 0,40 - 0,60 |  |  | 0,40 - 0,60
| hnat % |  |  | 39 | 43.8 | 35.5 | 31.7 |  |  | 32.9
| Densidade (g/cm3) |  |  | 1.277 | 1.24 | 1.341 | 1.516 |  |  | 1.345
GC%
Consórcio
TRAMO