## EST 45-63
QUADRO RESUMO DOS RESULTADOS DOS ENSAIOS
OSL | 03 10 |  |  | CLIENTE | IPPUC
OBRA |  |  |  | RUA BERNARDO BUBNIAK |  | DATA | 02/2009
LOCAL |  |  |  | LOTE 4
REGISTRO |  |  |  | 2F44
ESTACA |  |  |  | 5
LADO |  |  |  | Eixo
POSIÇÃO (LE / EX / LD)
PROFUNDIDADE (m) |  |  |  | 0,50 - 1,50
GRANULOMETRIA | % passando nas peneiras (mm - nominais) | 63.5 | 2 1/2 "
|  | 50.8 | 2"
|  | 38.1 | 1 1/2"
|  | 25.4 | 1"
|  | 19 | 3/4"
|  | 12.7 | 1/2" | 100
|  | 9.5 | 3/8" | 99.884
|  | 4.8 | No 4 | 98.0029
|  | 2 | No 10 | 94.721
|  | 1.2 | No 16
|  | 0.6 | No 30
|  | 0.42 | No 40 | 37.1839
|  | 0.25 | No 60
|  | 0.15 | No 100
|  | 0.075 | No 200 | 20.5663
% < 0,05 mm
% < 0,005 mm
CLASSIFICAÇÃO | PEDREGULHO (76 - 2 mm) |  |  | 5.279
| AREIA GROSSA (2 - 0,42 mm) |  |  | 57.537
| AREIA FINA (0,42 - 0,05 mm) |  |  | 37.1839
SILTE (0,05 - 0,005 mm)
ARGILA (< 0,005 mm)
INDICES | L.L.(%) |  |  | 41.6
| L.P.(%) |  |  | 25.6
| I.P. |  |  | 16
| I.G. |  |  | 0.33398
CLASSIFICAÇÃO S.U.C.S. |  |  |  | SC
CLASSIFICAÇÃO T.R.B. |  |  |  | A-2-7
COMPACTAÇÃO | Energia
Dens.máxima (g/cm3)
hot (%)
Expansão (%)
ISC%
ISIG %
IN SITU | ISC DCP (Kleyn)
| ISC in natura |  |  | 10.4
| Prof. (m) |  |  | 0,10 - 0,50
| hnat % |  |  | 24.4
| Densidade (g/cm3) |  |  | 1.589
GC%
Consórcio
TRAMO