## EST 1-19
QUADRO RESUMO DOS RESULTADOS DOS ENSAIOS
OSL | 03 10 |  |  | CLIENTE | IPPUC
OBRA |  |  |  | RUA FRANCISCO MANOEL ALBIZÚ |  |  |  |  | DATA | 02/2009
LOCAL |  |  |  | LOTE 4
REGISTRO |  |  |  | 42 | 43 | 44 | 45 | 46 | 47 | 48
ESTACA |  |  |  | 1 | 4 | 7+8m | 10 | 13 | 16 | 19
LADO | bar: LOTE 4 42 to LOTE 4 48
POSIÇÃO (LE / EX / LD)
PROFUNDIDADE (m) |  |  |  | 1,30 - 1,50 | 0,90 - 1,50 | 0,80 - 1,50 | 1,00 - 1,50 | 0,68 - 1,50 | 0,45 - 1,50 | 0,80 - 1,50
GRANULOMETRIA | % passando nas peneiras (mm - nominais) | 63.5 | 2 1/2 "
|  | 50.8 | 2"
|  | 38.1 | 1 1/2"
|  | 25.4 | 1" | LOTE 4 45: 100
|  | 19 | 3/4" | LOTE 4 44: 100; LOTE 4 45: 98.7352
|  | 12.7 | 1/2" | LOTE 4 42: 100; LOTE 4 44: 98.9012; LOTE 4 45: 97.4316; LOTE 4 46: 100
|  | 9.5 | 3/8" | 99.7596 |  | 98.2865 | 97.2528 | 99.906 | 100 | 100
|  | 4.8 | No 4 | 99.1088 | 99.9622 | 95.9864 | 96.0154 | 99.5973 | 99.8169 | 99.8424
|  | 2 | No 10 | 97.9541 | 99.7051 | 92.3277 | 93.4053 | 99.1599 | 99.2916 | 99.2705
|  | 1.2 | No 16
|  | 0.6 | No 30
|  | 0.42 | No 40 | 89.1632 | 94.3297 | 75.7066 | 79.1622 | 90.1233 | 91.9537 | 93.2656
|  | 0.25 | No 60
|  | 0.15 | No 100
|  | 0.075 | No 200 | 61.9711 | 76.1051 | 49.8208 | 61.8108 | 75.6206 | 85.0432 | 85.2793
% < 0,05 mm
% < 0,005 mm
CLASSIFICAÇÃO | PEDREGULHO (76 - 2 mm) |  |  | 2.0459 | 0.29488 | 7.6723 | 6.5947 | 0.84009 | 0.70842 | 0.72951
| AREIA GROSSA (2 - 0,42 mm) |  |  | 8.7908 | 5.3754 | 16.6211 | 14.2431 | 9.0366 | 7.3379 | 6.0049
| AREIA FINA (0,42 - 0,05 mm) |  |  | 89.1632 | 94.3297 | 75.7066 | 79.1622 | 90.1233 | 91.9537 | 93.2656
SILTE (0,05 - 0,005 mm)
ARGILA (< 0,005 mm)
INDICES | L.L.(%) |  |  | 47.7 | 46.8 | 44.4 | 52 | 52.5 | 65.5 | 59.4
| L.P.(%) |  |  | 20.5 | 26.8 | 26.7 | 32.3 | 34 | 36.6 | 33.3
| I.P. |  |  | 27.2 | 20 | 17.7 | 19.7 | 18.5 | 28.9 | 26.1
| I.G. |  |  | 13.3126 | 13.36 | 5.9714 | 10.8508 | 13.9 | 19.56 | 18.32
CLASSIFICAÇÃO S.U.C.S. |  |  |  | CL | CL | SC | MH | MH | MH | MH
CLASSIFICAÇÃO T.R.B. |  |  |  | A-7-6 | A-7-6 | A-7-6 | A-7-5 | A-7-5 | A-7-5 | A-7-5
COMPACTAÇÃO | Energia
Dens.máxima (g/cm3)
hot (%)
Expansão (%)
ISC%
| ISIG % |  |  |  |  | 2.2 | 1.2 | 10.1 | 1.1 | 0.6
IN SITU | ISC DCP (Kleyn)
| ISC in natura |  |  | LOTE 4 44: 5.5; LOTE 4 45: 4.4; LOTE 4 46: 5.7; LOTE 4 48: 6.5
| Prof. (m) |  |  | LOTE 4 44: 0,40 - 0,80; LOTE 4 45: 0,60 - 1,00; LOTE 4 46: 0,28 - 0,68; LOTE 4 48: 0,40 - 0,50
| hnat % |  |  | LOTE 4 44: 32.4; LOTE 4 45: 37; LOTE 4 46: 54.4; LOTE 4 48: 46.7
| Densidade (g/cm3) |  |  | LOTE 4 44: 1.376; LOTE 4 45: 1.359; LOTE 4 46: 1.173; LOTE 4 48: 1.186
GC%
|  |  | <35 | 0 | 0 | 0 | 0 | 0 | 0 | 0
|  |  | >35 | A-7-6 | A-7-6 | A-7-6 | A-7-5 | A-7-5 | A-7-5 | A-7-5
|  |  | ISCIG | 4 | 4 | 0 | 5 | 4 | 2 | 2
|  |  | ISCIG | 4 | 4 | 0 | 5 | 4 | 2 | 2
|  |  | IS | 2 | 2 | 0 | 2.5 | 2 | 1 | 1
|  |  | IS | 0 | 0 | 0 | 0 | 0 | 0 | 0
|  |  | a | 26.9711 | 40 | 14.8208 | 26.8108 | 40 | 40 | 40
|  |  | b | 40 | 40 | 34.8208 | 40 | 40 | 40 | 40
|  |  | c | 7.7 | 6.8 | 4.4 | 12 | 12.5 | 20 | 19.4
|  |  | d | 17.2 | 10 | 7.7 | 9.7 | 8.5 | 18.9 | 16.1
|  |  | ig | 13.3126 | 13.36 | 5.9714 | 10.8508 | 13.9 | 19.56 | 18.32
|  |  | S% | 100 | 100 | 100 | 100 | 100 | 100 | 100
|  |  | ISC | 0 | 0 | 0 | 0 | 0 | 0 | 0
|  |  |  | TIPO III | TIPO III | TIPO III | TIPO III | TIPO III | TIPO III | TIPO III
|  | % pass. 200 |  | 61.9711 | 76.1051 | 49.8208 | 61.8108 | 75.6206 | 85.0432 | 85.2793
|  | % pass. No 4 |  | 99.1088 | 99.9622 | 95.9864 | 96.0154 | 99.5973 | 99.8169 | 99.8424
|  | RET 4 / RET 200 |  | 2.3434 | 0.15814 | 7.9985 | 10.4339 | 1.6518 | 1.224 | 1.0705
|  | LL |  | 47.7 | 46.8 | 44.4 | 52 | 52.5 | 65.5 | 59.4
|  | IP |  | 27.2 | 20 | 17.7 | 19.7 | 18.5 | 28.9 | 26.1
|  | 0,73*(LL-20) |  | 20.221 | 19.564 | 17.812 | 23.36 | 23.725 | 33.215 | 28.762
|  | CASCALHO |  | FALSE | FALSE | FALSE | FALSE | FALSE | FALSE | FALSE
|  | AREIA |  | FALSE | FALSE | SC | FALSE | FALSE | FALSE | FALSE
|  | L |  | CL | CL | FALSE | FALSE | FALSE | FALSE | FALSE
|  | H |  | FALSE | FALSE | FALSE | MH | MH | MH | MH
|  |  |  | 0 | 0 | 0 | 0 | 0 | 0 | 0
|  |  |  | 0 | 0 | 1 | 0 | 0 | 0 | 0
|  |  |  | 1 | 1 | 0 | 0 | 0 | 0 | 0
|  |  |  | 0 | 0 | 0 | 1 | 1 | 1 | 1
|  |  |  | CL | CL | SC | MH | MH | MH | MH
Consórcio
TRAMO

## EST 22-25
QUADRO RESUMO DOS RESULTADOS DOS ENSAIOS
OSL | 03 10 |  |  | CLIENTE | IPPUC
OBRA |  |  |  | RUA FRANCISCO MANOEL ALBIZÚ |  |  |  |  | DATA | 02/2009
LOCAL |  |  |  | LOTE 4
REGISTRO |  |  |  | 49 | 50
ESTACA |  |  |  | 22 | 25
LADO |  |  |  | LD | LD
POSIÇÃO (LE / EX / LD)
PROFUNDIDADE (m) |  |  |  | 0,80 - 1,50 | 0,80 - 1,50
GRANULOMETRIA | % passando nas peneiras (mm - nominais) | 63.5 | 2 1/2 "
|  | 50.8 | 2"
|  | 38.1 | 1 1/2"
|  | 25.4 | 1"
|  | 19 | 3/4"
|  | 12.7 | 1/2"
|  | 9.5 | 3/8"
|  | 4.8 | No 4 | 100 | 100
|  | 2 | No 10 | 99.9104 | 99.9146
|  | 1.2 | No 16
|  | 0.6 | No 30
|  | 0.42 | No 40 | 97.2448 | 98.1601
|  | 0.25 | No 60
|  | 0.15 | No 100
|  | 0.075 | No 200 | 94.6318 | 96.5019
% < 0,05 mm
% < 0,005 mm
CLASSIFICAÇÃO | PEDREGULHO (76 - 2 mm) |  |  | 0.089635 | 0.085448
| AREIA GROSSA (2 - 0,42 mm) |  |  | 2.6656 | 1.7545
| AREIA FINA (0,42 - 0,05 mm) |  |  | 97.2448 | 98.1601
SILTE (0,05 - 0,005 mm)
ARGILA (< 0,005 mm)
INDICES | L.L.(%) |  |  | 76.5 | 75.7
| L.P.(%) |  |  | 29.2 | 32.1
| I.P. |  |  | 47.3 | 43.6
| I.G. |  |  | 20 | 20
CLASSIFICAÇÃO S.U.C.S. |  |  |  | CH | CH
CLASSIFICAÇÃO T.R.B. |  |  |  | A-7-6 | A-7-5
COMPACTAÇÃO | Energia
Dens.máxima (g/cm3)
hot (%)
Expansão (%)
ISC%
| ISIG % |  |  |  |  | 2.2 | 1.2 | 10.1 | 1.1 | 0.6
IN SITU | ISC DCP (Kleyn)
| ISC in natura |  |  | 5.5 | 3.9
| Prof. (m) |  |  | 0,40 - 0,80 | 0,40 - 0,80
| hnat % |  |  | 35.6 | 53.8
| Densidade (g/cm3) |  |  | 1.337 | 1.141
GC%
|  |  | <35 | 0 | 0 | 0 | 0 | 0 | 0 | 0
|  |  | >35 | A-7-6 | A-7-5 | A-7-6 | A-7-6 | A-7-6 | A-7-6 | A-7-6
|  |  | ISCIG | 2 | 2 | 0 | 0 | 0 | 0 | 0
|  |  | ISCIG | 2 | 2 | 0 | 0 | 0 | 0 | 0
|  |  | IS | 1 | 1 | 0 | 0 | 0 | 0 | 0
|  |  | IS | 0 | 0 | 0 | 0 | 0 | 0 | 0
|  |  | a | 40 | 40 | 0 | 0 | 0 | 0 | 0
|  |  | b | 40 | 40 | 0 | 0 | 0 | 0 | 0
|  |  | c | 20 | 20 | 0 | 0 | 0 | 0 | 0
|  |  | d | 20 | 20 | 20 | 20 | 20 | 20 | 20
|  |  | ig | 20 | 20 | 0 | 0 | 0 | 0 | 0
|  |  | S% | 100 | 100 | #DIV/0! | #DIV/0! | #DIV/0! | #DIV/0! | #DIV/0!
|  |  | ISC | 0 | 0 | 0 | 0 | 0 | 0 | 0
|  |  |  | TIPO III | TIPO III | #DIV/0! | #DIV/0! | #DIV/0! | #DIV/0! | #DIV/0!
|  | % pass. 200 |  | 94.6318 | 96.5019 | 0 | 0 | 0 | 0 | 0
|  | % pass. No 4 |  | 100 | 100 | 0 | 0 | 0 | 0 | 0
|  | RET 4 / RET 200 |  | 0 | 0 | 100 | 100 | 100 | 100 | 100
|  | LL |  | 76.5 | 75.7 | 0 | 0 | 0 | 0 | 0
|  | IP |  | 47.3 | 43.6
|  | 0,73*(LL-20) |  | 41.245 | 40.661 | -14.6 | -14.6 | -14.6 | -14.6 | -14.6
|  | CASCALHO |  | FALSE | FALSE | GP | GP | GP | GP | GP
|  | AREIA |  | FALSE | FALSE | FALSE | FALSE | FALSE | FALSE | FALSE
|  | L |  | FALSE | FALSE | FALSE | FALSE | FALSE | FALSE | FALSE
|  | H |  | CH | CH | FALSE | FALSE | FALSE | FALSE | FALSE
|  |  |  | 0 | 0 | 1 | 1 | 1 | 1 | 1
|  |  |  | 0 | 0 | 0 | 0 | 0 | 0 | 0
|  |  |  | 0 | 0 | 0 | 0 | 0 | 0 | 0
|  |  |  | 1 | 1 | 0 | 0 | 0 | 0 | 0
|  |  |  | CH | CH | GP | GP | GP | GP | GP
Consórcio
TRAMO