## EST 06-18
QUADRO RESUMO DOS RESULTADOS DOS ENSAIOS
OSL | 03 10 |  |  | CLIENTE | IPPUC
OBRA |  |  |  | RUA MORENO ROSEIRA P. DE ALMEIDA |  |  |  |  | DATA | 02/2009
LOCAL |  |  |  | LOTE 4
REGISTRO |  |  |  | 27 | 28 | 29 | 30 | 31
ESTACA |  |  |  | 6 | 9 | 12 | 15 | 18
LADO |  |  |  | LD | LE | LD | LD | LD
POSIÇÃO (LE / EX / LD)
PROFUNDIDADE (m) |  |  |  | 1,20 - 1,70 | 0,66 - 1,20 | 0,60 - 1,50 | 0,70 - 1,50 | 0,54 - 1,50
GRANULOMETRIA | % passando nas peneiras (mm - nominais) | 63.5 | 2 1/2 "
|  | 50.8 | 2"
|  | 38.1 | 1 1/2"
|  | 25.4 | 1"
|  | 19 | 3/4" |  | 100
|  | 12.7 | 1/2" | 100 | 99.09602
|  | 9.5 | 3/8" | 99.586 | 98.61205 |  | 100 | 100
|  | 4.8 | No 4 | 97.07464 | 97.87473 | 100 | 99.84709 | 99.35579
|  | 2 | No 10 | 91.91365 | 95.37154 | 99.7455 | 99.39742 | 97.42884
|  | 1.2 | No 16
|  | 0.6 | No 30
|  | 0.42 | No 40 | 71.21804 | 79.03407 | 90.91712 | 83.22859 | 67.04018
|  | 0.25 | No 60
|  | 0.15 | No 100
|  | 0.075 | No 200 | 47.31906 | 58.20784 | 86.21223 | 75.37922 | 51.61462
% < 0,05 mm
% < 0,005 mm
CLASSIFICAÇÃO | PEDREGULHO (76 - 2 mm) |  |  | 8.086347 | 4.628463 | 0.2545013 | 0.6025775 | 2.571158
| AREIA GROSSA (2 - 0,42 mm) |  |  | 20.69562 | 16.33747 | 8.828383 | 16.16883 | 30.38866
| AREIA FINA (0,42 - 0,05 mm) |  |  | 71.21804 | 79.03407 | 90.91712 | 83.22859 | 67.04018
SILTE (0,05 - 0,005 mm)
ARGILA (< 0,005 mm)
INDICES | L.L.(%) |  |  | 53.1 | 44.7 | 64.5 | 70.9 | 56.8
| L.P.(%) |  |  | 35.7 | 32.3 | 40.5 | 38.4 | 32.5
| I.P. |  |  | 17.4 | 12.4 | 24 | 32.5 | 24.3
| I.G. |  |  | 5.662322 | 6.146953 | 17.6 | 20 | 9.954445
CLASSIFICAÇÃO S.U.C.S. |  |  |  | SC | FALSE | MH | MH | MH
CLASSIFICAÇÃO T.R.B. |  |  |  | A-7-5 | A-7-5 | A-7-5 | A-7-5 | A-7-5
COMPACTAÇÃO | Energia
Dens.máxima (g/cm3)
hot (%)
Expansão (%)
ISC%
| ISIG % |  |  |  |  | 2.2 | 1.2 | 10.1 | 1.1 | 0.6
IN SITU | ISC DCP (Kleyn)
| ISC in natura |  |  | 3.8 | 10.6 | 11.5 | 6.4 | 8.9
| Prof. (m) |  |  | 0,80 - 1,20 | 0,26 - 0,66 | 0,20 - 0,60 | 0,30 - 0,70 | 0,14 - 0,54
| hnat % |  |  | 37.8 | 37.1 | 60.3 | 39.4 | 23.5
| Densidade (g/cm3) |  |  | 1.3 | 1.216 | 0.979 | 1.291 | 1.527
GC%
|  |  | <35 | 0 | 0 | 0 | 0 | 0 | 0 | 0
|  |  | >35 | A-7-5 | A-7-5 | A-7-5 | A-7-5 | A-7-5 | A-7-6 | A-7-6
|  |  | ISCIG | 0 | 0 | 2 | 2 | 6 | 0 | 0
|  |  | ISCIG | 0 | 0 | 2 | 2 | 6 | 0 | 0
|  |  | IS | 0 | 0 | 1 | 1 | 3 | 0 | 0
|  |  | IS | 0 | 0 | 0 | 0 | 0 | 0 | 0
|  |  | a | 12.31906 | 23.20784 | 40 | 40 | 16.61462 | 0 | 0
|  |  | b | 32.31906 | 40 | 40 | 40 | 36.61462 | 0 | 0
|  |  | c | 13.1 | 4.7 | 20 | 20 | 16.8 | 0 | 0
|  |  | d | 7.4 | 2.4 | 14 | 20 | 14.3 | 20 | 20
|  |  | ig | 5.662322 | 6.146953 | 17.6 | 20 | 9.954445 | 0 | 0
|  |  | S% | 100 | 100 | 100 | 100 | 100 | #DIV/0! | #DIV/0!
|  |  | ISC | 0 | 0 | 0 | 0 | 0 | 0 | 0
|  |  |  | TIPO III | TIPO III | TIPO III | TIPO III | TIPO III | #DIV/0! | #DIV/0!
|  | % pass. 200 |  | 47.31906 | 58.20784 | 86.21223 | 75.37922 | 51.61462 | 0 | 0
|  | % pass. No 4 |  | 97.07464 | 97.87473 | 100 | 99.84709 | 99.35579 | 0 | 0
|  | RET 4 / RET 200 |  | 5.552985 | 5.085336 | 0 | 0.6210408 | 1.331417 | 100 | 100
|  | LL |  | 53.1 | 44.7 | 64.5 | 70.9 | 56.8 | 0 | 0
|  | IP |  | 17.4 | 12.4 | 24 | 32.5 | 24.3
|  | 0,73*(LL-20) |  | 24.163 | 18.031 | 32.485 | 37.157 | 26.864 | -14.6 | -14.6
|  | CASCALHO |  | FALSE | FALSE | FALSE | FALSE | FALSE | GP | GP
|  | AREIA |  | SC | FALSE | FALSE | FALSE | FALSE | FALSE | FALSE
|  | L |  | FALSE | FALSE | FALSE | FALSE | FALSE | FALSE | FALSE
|  | H |  | FALSE | FALSE | MH | MH | MH | FALSE | FALSE
|  |  |  | 0 | 0 | 0 | 0 | 0 | 1 | 1
|  |  |  | 1 | 0 | 0 | 0 | 0 | 0 | 0
|  |  |  | 0 | 0 | 0 | 0 | 0 | 0 | 0
|  |  |  | 0 | 0 | 1 | 1 | 1 | 0 | 0
|  |  |  | SC | FALSE | MH | MH | MH | GP | GP
Consórcio
TRAMO