## EST 42-60
QUADRO RESUMO DOS RESULTADOS DOS ENSAIOS
OSL | 03 10 |  |  | CLIENTE | IPPUC
OBRA |  | LINHA VERDE NORTE - FASE 3 |  | RUA RIO MUCURÍ |  |  |  |  | DATA | 02/2009
LOCAL |  | RUA RIO MUCURI |  | LOTE 4 |  |  |  |  | DATA | 02/2009
REGISTRO |  |  |  | 32 | 33 | 34 | 35 | 36 | 37 | 38
ESTACA |  |  |  | 42 | 45 | 48 | 51 | 54 | 57 | 60
LADO |  |  |  | LD | LE | LE | LD | LD | LE | LE
POSIÇÃO (LE / EX / LD)
PROFUNDIDADE (m) |  |  |  | 0,73 - 1,50 | 0,61 - 1,50 | 0,86 - 1,50 | 0,82 - 1,50 | 0,69 - 1,50 | 1,00 - 1,50 | 0,66 - 1,50
GRANULOMETRIA | % passando nas peneiras (mm - nominais) | 63.5 | 2 1/2 "
|  | 50.8 | 2"
|  | 38.1 | 1 1/2"
|  | 25.4 | 1"
|  | 19 | 3/4" | [5 empty] | 100
|  | 12.7 | 1/2" | [5 empty] | 99.32087
|  | 9.5 | 3/8" | [5 empty] | 98.98333
|  | 4.8 | No 4 | 100 | 100 | 99.95774 | 99.96326 | 99.98314 | 96.41797 | 99.97072
|  | 2 | No 10 | 99.9295 | 99.81839 | 99.20554 | 99.44154 | 99.3593 | 94.18209 | 99.87119
|  | 1.2 | No 16
|  | 0.6 | No 30
|  | 0.42 | No 40 | 96.52399 | 95.1027 | 89.44047 | 83.9162 | 83.16695 | 77.06834 | 92.71594
|  | 0.25 | No 60
|  | 0.15 | No 100
|  | 0.075 | No 200 | 93.69883 | 90.39786 | 81.34445 | 55.29594 | 68.65079 | 62.87903 | 82.50723
% < 0,05 mm
% < 0,005 mm
CLASSIFICAÇÃO | PEDREGULHO (76 - 2 mm) |  |  | 0.07049584 | 0.1816108 | 0.7944609 | 0.5584637 | 0.640701 | 5.817909 | 0.1288104
| AREIA GROSSA (2 - 0,42 mm) |  |  | 3.405518 | 4.715685 | 9.765072 | 15.52534 | 16.19235 | 17.11375 | 7.155252
| AREIA FINA (0,42 - 0,05 mm) |  |  | 96.52399 | 95.1027 | 89.44047 | 83.9162 | 83.16695 | 77.06834 | 92.71594
SILTE (0,05 - 0,005 mm)
ARGILA (< 0,005 mm)
INDICES | L.L.(%) |  |  | 70.3 | 67.7 | 64.1 | 50.2 | 58.6 | 58.8 | 44.7
| L.P.(%) |  |  | 39.2 | 34.7 | 38.5 | 33.5 | 33.8 | 27.9 | 21.2
| I.P. |  |  | 31.1 | 33 | 25.6 | 16.7 | 24.8 | 30.9 | 23.5
| I.G. |  |  | 20 | 20 | 18.24 | 7.77428 | 15.77968 | 16.19644 | 14.34
CLASSIFICAÇÃO S.U.C.S. |  |  |  | MH | MH | MH | MH | MH | CH | CL
CLASSIFICAÇÃO T.R.B. |  |  |  | A-7-5 | A-7-5 | A-7-5 | A-7-5 | A-7-5 | A-7-6 | A-7-6
COMPACTAÇÃO | Energia
Dens.máxima (g/cm3)
hot (%)
Expansão (%)
ISC%
| ISIG % |  |  |  |  | 2.2 | 1.2 | 10.1 | 1.1 | 0.6
IN SITU | ISC DCP (Kleyn)
| ISC in natura |  |  | 12.4 | 8.5 | 6.3 | 2 | 5.6 | 4.1 | 4.9
| Prof. (m) |  |  | 0,33 - 0,73 | 0,21 - 0,61 | 0,46 - 0,86 | 0,42 - 0,82 | 0,29 - 0,69 | 0,60 - 1,00 | 0,26 - 0,66
| hnat % |  |  | 39.3 | 33.2 | 51.6 | 36.4 | 46.4 | 42.2 | 50.5
| Densidade (g/cm3) |  |  | 1.304 | 1.369 | 1.106 | 1.308 | 1.162 | 1.262 | 1.226
GC%
|  |  | <35 | 0 | 0 | 0 | 0 | 0 | 0 | 0
|  |  | >35 | A-7-5 | A-7-5 | A-7-5 | A-7-5 | A-7-5 | A-7-6 | A-7-6
|  |  | ISCIG | 2 | 2 | 2 | 0 | 3 | 3 | 3
|  |  | ISCIG | 2 | 2 | 2 | 0 | 3 | 3 | 3
|  |  | IS | 1 | 1 | 1 | 0 | 1.5 | 1.5 | 1.5
|  |  | IS | 0 | 0 | 0 | 0 | 0 | 0 | 0
|  |  | a | 40 | 40 | 40 | 20.29594 | 33.65079 | 27.87903 | 40
|  |  | b | 40 | 40 | 40 | 40 | 40 | 40 | 40
|  |  | c | 20 | 20 | 20 | 10.2 | 18.6 | 18.8 | 4.7
|  |  | d | 20 | 20 | 15.6 | 6.7 | 14.8 | 20 | 13.5
|  |  | ig | 20 | 20 | 18.24 | 7.77428 | 15.77968 | 16.19644 | 14.34
|  |  | S% | 100 | 100 | 100 | 100 | 100 | 100 | 100
|  |  | ISC | 0 | 0 | 0 | 0 | 0 | 0 | 0
|  |  |  | TIPO III | TIPO III | TIPO III | TIPO III | TIPO III | TIPO III | TIPO III
|  | % pass. 200 |  | 93.69883 | 90.39786 | 81.34445 | 55.29594 | 68.65079 | 62.87903 | 82.50723
|  | % pass. No 4 |  | 100 | 100 | 99.95774 | 99.96326 | 99.98314 | 96.41797 | 99.97072
|  | RET 4 / RET 200 |  | 0 | 0 | 0.2265201 | 0.08218724 | 0.05378302 | 9.649626 | 0.1673554
|  | LL |  | 70.3 | 67.7 | 64.1 | 50.2 | 58.6 | 58.8 | 44.7
|  | IP |  | 31.1 | 33 | 25.6 | 16.7 | 24.8 | 30.9 | 23.5
|  | 0,73*(LL-20) |  | 36.719 | 34.821 | 32.193 | 22.046 | 28.178 | 28.324 | 18.031
|  | CASCALHO |  | FALSE | FALSE | FALSE | FALSE | FALSE | FALSE | FALSE
|  | AREIA |  | FALSE | FALSE | FALSE | FALSE | FALSE | FALSE | FALSE
|  | L |  | FALSE | FALSE | FALSE | FALSE | FALSE | FALSE | CL
|  | H |  | MH | MH | MH | MH | MH | CH | FALSE
|  |  |  | 0 | 0 | 0 | 0 | 0 | 0 | 0
|  |  |  | 0 | 0 | 0 | 0 | 0 | 0 | 0
|  |  |  | 0 | 0 | 0 | 0 | 0 | 0 | 1
|  |  |  | 1 | 1 | 1 | 1 | 1 | 1 | 0
|  |  |  | MH | MH | MH | MH | MH | CH | CL
Consórcio
TRAMO

## EST 63-66
QUADRO RESUMO DOS RESULTADOS DOS ENSAIOS
OSL | 03 10 |  |  | CLIENTE | IPPUC
OBRA |  |  |  | RUA RIO MUCURÍ |  |  |  |  | DATA | 12/2009
LOCAL |  |  |  | LOTE 4
REGISTRO |  |  |  | 39 | 40
ESTACA |  |  |  | 63 | 66
LADO |  |  |  | LD | LE
POSIÇÃO (LE / EX / LD)
PROFUNDIDADE (m) |  |  |  | 0,73 - 1,50 | 0,85 - 1,50
GRANULOMETRIA | % passando nas peneiras (mm - nominais) | 63.5 | 2 1/2 "
|  | 50.8 | 2"
|  | 38.1 | 1 1/2"
|  | 25.4 | 1"
|  | 19 | 3/4" |  | 100
|  | 12.7 | 1/2" |  | 99.27179
|  | 9.5 | 3/8" |  | 98.74943
|  | 4.8 | No 4 | 100 | 96.65911
|  | 2 | No 10 | 99.91157 | 92.50386
|  | 1.2 | No 16
|  | 0.6 | No 30
|  | 0.42 | No 40 | 98.86001 | 74.7572
|  | 0.25 | No 60
|  | 0.15 | No 100
|  | 0.075 | No 200 | 97.58061 | 48.17849
% < 0,05 mm
% < 0,005 mm
CLASSIFICAÇÃO | PEDREGULHO (76 - 2 mm) |  |  | 0.08842802 | 7.496141
| AREIA GROSSA (2 - 0,42 mm) |  |  | 1.051563 | 17.74666
| AREIA FINA (0,42 - 0,05 mm) |  |  | 98.86001 | 74.7572
SILTE (0,05 - 0,005 mm)
ARGILA (< 0,005 mm)
INDICES | L.L.(%) |  |  | 75.4 | 47.6
| L.P.(%) |  |  | 42 | 28.2
| I.P. |  |  | 33.4 | 19.4
| I.G. |  |  | 20 | 6.255257
CLASSIFICAÇÃO S.U.C.S. |  |  |  | MH | SC
CLASSIFICAÇÃO T.R.B. |  |  |  | A-7-5 | A-7-6
COMPACTAÇÃO | Energia
Dens.máxima (g/cm3)
hot (%)
Expansão (%)
ISC%
| ISIG % |  |  |  |  | 2.2 | 1.2 | 10.1 | 1.1 | 0.6
IN SITU | ISC DCP (Kleyn)
| ISC in natura |  |  | 5.9 | 8.6
| Prof. (m) |  |  | 0,33 - 0,73 | 0,45 - 0,85
| hnat % |  |  | 46.2 | 35.2
| Densidade (g/cm3) |  |  | 1.207 | 1.419
GC%
|  |  | <35 | 0 | 0 | 0 | 0 | 0 | 0 | 0
|  |  | >35 | A-7-5 | A-7-6 | A-7-6 | A-7-6 | A-7-6 | A-7-6 | A-7-6
|  |  | ISCIG | 2 | 0 | 0 | 0 | 0 | 0 | 0
|  |  | ISCIG | 2 | 0 | 0 | 0 | 0 | 0 | 0
|  |  | IS | 1 | 0 | 0 | 0 | 0 | 0 | 0
|  |  | IS | 0 | 0 | 0 | 0 | 0 | 0 | 0
|  |  | a | 40 | 13.17849 | 0 | 0 | 0 | 0 | 0
|  |  | b | 40 | 33.17849 | 0 | 0 | 0 | 0 | 0
|  |  | c | 20 | 7.6 | 0 | 0 | 0 | 0 | 0
|  |  | d | 20 | 9.4 | 20 | 20 | 20 | 20 | 20
|  |  | ig | 20 | 6.255257 | 0 | 0 | 0 | 0 | 0
|  |  | S% | 100 | 100 | #DIV/0! | #DIV/0! | #DIV/0! | #DIV/0! | #DIV/0!
|  |  | ISC | 0 | 0 | 0 | 0 | 0 | 0 | 0
|  |  |  | TIPO III | TIPO III | #DIV/0! | #DIV/0! | #DIV/0! | #DIV/0! | #DIV/0!
|  | % pass. 200 |  | 97.58061 | 48.17849 | 0 | 0 | 0 | 0 | 0
|  | % pass. No 4 |  | 100 | 96.65911 | 0 | 0 | 0 | 0 | 0
|  | RET 4 / RET 200 |  | 0 | 6.446914 | 100 | 100 | 100 | 100 | 100
|  | LL |  | 75.4 | 47.6 | 0 | 0 | 0 | 0 | 0
|  | IP |  | 33.4 | 19.4
|  | 0,73*(LL-20) |  | 40.442 | 20.148 | -14.6 | -14.6 | -14.6 | -14.6 | -14.6
|  | CASCALHO |  | FALSE | FALSE | GP | GP | GP | GP | GP
|  | AREIA |  | FALSE | SC | FALSE | FALSE | FALSE | FALSE | FALSE
|  | L |  | FALSE | FALSE | FALSE | FALSE | FALSE | FALSE | FALSE
|  | H |  | MH | FALSE | FALSE | FALSE | FALSE | FALSE | FALSE
|  |  |  | 0 | 0 | 1 | 1 | 1 | 1 | 1
|  |  |  | 0 | 1 | 0 | 0 | 0 | 0 | 0
|  |  |  | 0 | 0 | 0 | 0 | 0 | 0 | 0
|  |  |  | 1 | 0 | 0 | 0 | 0 | 0 | 0
|  |  |  | MH | SC | GP | GP | GP | GP | GP
Consórcio
TRAMO