## EST 45-63
QUADRO RESUMO DOS RESULTADOS DOS ENSAIOS
OSL | 03 10 |  |  | CLIENTE | IPPUC
OBRA |  |  |  | RUA RIO TIETÊ |  |  |  |  | DATA | 02/2009
LOCAL |  |  |  | LOTE 4
REGISTRO |  |  |  | 51 | 52 | 53 | 54 | 55 | 56 | 57
ESTACA |  |  |  | 45 | 48 | 51 | 54 | 57 | 60 | 63
LADO |  |  |  | LD | LE | LD | LE | LE | LE | LD
POSIÇÃO (LE / EX / LD)
PROFUNDIDADE (m) |  |  |  | 0,50 - 1,50 | 0,65 - 1,20 | 0,68 - 1,30 | 0,64 - 1,50 | 0,64 - 1,50 | 0,57 - 1,50 | 0,80 - 1,50
GRANULOMETRIA | % passando nas peneiras (mm - nominais) | 63.5 | 2 1/2 "
|  | 50.8 | 2"
|  | 38.1 | 1 1/2"
|  | 25.4 | 1"
|  | 19 | 3/4" |  |  |  | 100 | 100 | 100 | 100
|  | 12.7 | 1/2" | 100 |  |  | 98.94081 | 99.71004 | 99.81263 | 99.33645
|  | 9.5 | 3/8" | 99.88396 | 100 | 100 | 97.95738 | 99.71004 | 99.48431 | 98.39269
|  | 4.8 | No 4 | 98.00288 | 99.47597 | 99.77494 | 95.83163 | 99.43392 | 98.79229 | 96.21401
|  | 2 | No 10 | 94.72097 | 98.07376 | 98.02459 | 92.70837 | 98.32459 | 97.09819 | 93.20717
|  | 1.2 | No 16
|  | 0.6 | No 30
|  | 0.42 | No 40 | 37.18392 | 85.73184 | 72.57087 | 78.77262 | 87.23952 | 86.18268 | 80.15094
|  | 0.25 | No 60
|  | 0.15 | No 100
|  | 0.075 | No 200 | 20.56629 | 67.26433 | 52.82629 | 55.77259 | 74.49125 | 73.40958 | 64.11042
% < 0,05 mm
% < 0,005 mm
CLASSIFICAÇÃO | PEDREGULHO (76 - 2 mm) |  |  | 5.279035 | 1.926244 | 1.975407 | 7.29163 | 1.675407 | 2.90181 | 6.792826
| AREIA GROSSA (2 - 0,42 mm) |  |  | 57.53704 | 12.34192 | 25.45373 | 13.93575 | 11.08507 | 10.91551 | 13.05623
| AREIA FINA (0,42 - 0,05 mm) |  |  | 37.18392 | 85.73184 | 72.57087 | 78.77262 | 87.23952 | 86.18268 | 80.15094
SILTE (0,05 - 0,005 mm)
ARGILA (< 0,005 mm)
INDICES | L.L.(%) |  |  | 41.6 | 42.5 | 45.1 | 47.5 | 46.6 | 44.5 | 45.3
| L.P.(%) |  |  | 25.6 | 21.5 | 23.5 | 26.8 | 26.8 | 25.6 | 26.2
| I.P. |  |  | 16 | 21 | 21.6 | 20.7 | 19.8 | 18.9 | 19.1
| I.G. |  |  | 0.3339773 | 11.25617 | 8.407679 | 9.21349 | 13.12146 | 12.10613 | 10.23351
CLASSIFICAÇÃO S.U.C.S. |  |  |  | SC | CL | CL | CL | CL | CL | CL
CLASSIFICAÇÃO T.R.B. |  |  |  | A-2-7 | A-7-6 | A-7-6 | A-7-6 | A-7-6 | A-7-6 | A-7-6
COMPACTAÇÃO | Energia
Dens.máxima (g/cm3)
hot (%)
Expansão (%)
ISC%
| ISIG % |  |  |  |  | 2.2 | 1.2 | 10.1 | 1.1 | 0.6
IN SITU | ISC DCP (Kleyn)
| ISC in natura |  |  | 10.4 | 3.5 | 4.7 | 4.3 | 11.8 | 4.7 | 6.2
| Prof. (m) |  |  | 0,10 - 0,50 | 0,25 - 0,65 | 0,28 - 0,68 | 0,24 - 0,64 | 0,24 - 0,64 | 0,17 - 0,57 | 0,40 - 0,80
| hnat % |  |  | 24.4 | 51.2 | 39.4 | 26.3 | 27.9 | 32.5 | 23.6
| Densidade (g/cm3) |  |  | 1.589 | 1.093 | 1.399 | 1.587 | 1.511 | 1.446 | 1.691
GC%
|  |  | <35 | A-2-7 | 0 | 0 | 0 | 0 | 0 | 0
|  |  | >35 | A-7-6 | A-7-6 | A-7-6 | A-7-6 | A-7-6 | A-7-6 | A-7-6
|  |  | ISCIG | 0 | 5 | 0 | 6 | 4 | 4 | 5
|  |  | ISCIG | 0 | 5 | 0 | 6 | 4 | 4 | 5
|  |  | IS | 0 | 2.5 | 0 | 3 | 2 | 2 | 2.5
|  |  | IS | 0 | 0 | 0 | 0 | 0 | 0 | 0
|  |  | a | 0 | 32.26433 | 17.82629 | 20.77259 | 39.49125 | 38.40958 | 29.11042
|  |  | b | 5.566288 | 40 | 37.82629 | 40 | 40 | 40 | 40
|  |  | c | 1.6 | 2.5 | 5.1 | 7.5 | 6.6 | 4.5 | 5.3
|  |  | d | 6 | 11 | 11.6 | 10.7 | 9.8 | 8.9 | 9.1
|  |  | ig | 0.3339773 | 11.25617 | 8.407679 | 9.21349 | 13.12146 | 12.10613 | 10.23351
|  |  | S% | 100 | 100 | 100 | 100 | 100 | 100 | 100
|  |  | ISC | 0 | 0 | 0 | 0 | 0 | 0 | 0
|  |  |  | TIPO III | TIPO III | TIPO III | TIPO III | TIPO III | TIPO III | TIPO III
|  | % pass. 200 |  | 20.56629 | 67.26433 | 52.82629 | 55.77259 | 74.49125 | 73.40958 | 64.11042
|  | % pass. No 4 |  | 98.00288 | 99.47597 | 99.77494 | 95.83163 | 99.43392 | 98.79229 | 96.21401
|  | RET 4 / RET 200 |  | 2.514202 | 1.600798 | 0.4770934 | 9.424856 | 2.219164 | 4.541882 | 10.54898
|  | LL |  | 41.6 | 42.5 | 45.1 | 47.5 | 46.6 | 44.5 | 45.3
|  | IP |  | 16 | 21 | 21.6 | 20.7 | 19.8 | 18.9 | 19.1
|  | 0,73*(LL-20) |  | 15.768 | 16.425 | 18.323 | 20.075 | 19.418 | 17.885 | 18.469
|  | CASCALHO |  | FALSE | FALSE | FALSE | FALSE | FALSE | FALSE | FALSE
|  | AREIA |  | SC | FALSE | FALSE | FALSE | FALSE | FALSE | FALSE
|  | L |  | FALSE | CL | CL | CL | CL | CL | CL
|  | H |  | FALSE | FALSE | FALSE | FALSE | FALSE | FALSE | FALSE
|  |  |  | 0 | 0 | 0 | 0 | 0 | 0 | 0
|  |  |  | 1 | 0 | 0 | 0 | 0 | 0 | 0
|  |  |  | 0 | 1 | 1 | 1 | 1 | 1 | 1
|  |  |  | 0 | 0 | 0 | 0 | 0 | 0 | 0
|  |  |  | SC | CL | CL | CL | CL | CL | CL
Consórcio
TRAMO

## EST 66
QUADRO RESUMO DOS RESULTADOS DOS ENSAIOS
OSL | 03 10 |  |  | CLIENTE | IPPUC
OBRA |  |  |  | RUA RIO TIETÊ |  |  |  |  | DATA | 02/2009
LOCAL |  |  |  | LOTE 4
REGISTRO |  |  |  | 58
ESTACA |  |  |  | 66
LADO |  |  |  | L
POSIÇÃO (LE / EX / LD)
PROFUNDIDADE (m) |  |  |  | 0,73 - 1,50
GRANULOMETRIA | % passando nas peneiras (mm - nominais) | 63.5 | 2 1/2 "
|  | 50.8 | 2"
|  | 38.1 | 1 1/2"
|  | 25.4 | 1"
|  | 19 | 3/4"
|  | 12.7 | 1/2"
|  | 9.5 | 3/8" | 100
|  | 4.8 | No 4 | 99.94266
|  | 2 | No 10 | 99.84185
|  | 1.2 | No 16
|  | 0.6 | No 30
|  | 0.42 | No 40 | 97.04034
|  | 0.25 | No 60
|  | 0.15 | No 100
|  | 0.075 | No 200 | 79.34252
% < 0,05 mm
% < 0,005 mm
CLASSIFICAÇÃO | PEDREGULHO (76 - 2 mm) |  |  | 0.1581486
| AREIA GROSSA (2 - 0,42 mm) |  |  | 2.801511
| AREIA FINA (0,42 - 0,05 mm) |  |  | 97.04034
SILTE (0,05 - 0,005 mm)
ARGILA (< 0,005 mm)
INDICES | L.L.(%) |  |  | 56.4
| L.P.(%) |  |  | 30.8
| I.P. |  |  | 25.6
| I.G. |  |  | 17.52
CLASSIFICAÇÃO S.U.C.S. |  |  |  | MH
CLASSIFICAÇÃO T.R.B. |  |  |  | A-7-5
COMPACTAÇÃO | Energia
Dens.máxima (g/cm3)
hot (%)
Expansão (%)
ISC%
| ISIG % |  |  |  |  | 2.2 | 1.2 | 10.1 | 1.1 | 0.6
IN SITU | ISC DCP (Kleyn)
| ISC in natura |  |  | 4.1
| Prof. (m) |  |  | 0,33 - 0,73
| hnat % |  |  | 35.4
| Densidade (g/cm3) |  |  | 1.415
GC%
|  |  | <35 | 0 | 0 | 0 | 0 | 0 | 0 | 0
|  |  | >35 | A-7-5 | A-7-6 | A-7-6 | A-7-6 | A-7-6 | A-7-6 | A-7-6
|  |  | ISCIG | 2 | 0 | 0 | 0 | 0 | 0 | 0
|  |  | ISCIG | 2 | 0 | 0 | 0 | 0 | 0 | 0
|  |  | IS | 1 | 0 | 0 | 0 | 0 | 0 | 0
|  |  | IS | 0 | 0 | 0 | 0 | 0 | 0 | 0
|  |  | a | 40 | 0 | 0 | 0 | 0 | 0 | 0
|  |  | b | 40 | 0 | 0 | 0 | 0 | 0 | 0
|  |  | c | 16.4 | 0 | 0 | 0 | 0 | 0 | 0
|  |  | d | 15.6 | 20 | 20 | 20 | 20 | 20 | 20
|  |  | ig | 17.52 | 0 | 0 | 0 | 0 | 0 | 0
|  |  | S% | 100 | #DIV/0! | #DIV/0! | #DIV/0! | #DIV/0! | #DIV/0! | #DIV/0!
|  |  | ISC | 0 | 0 | 0 | 0 | 0 | 0 | 0
|  |  |  | TIPO III | #DIV/0! | #DIV/0! | #DIV/0! | #DIV/0! | #DIV/0! | #DIV/0!
|  | % pass. 200 |  | 79.34252 | 0 | 0 | 0 | 0 | 0 | 0
|  | % pass. No 4 |  | 99.94266 | 0 | 0 | 0 | 0 | 0 | 0
|  | RET 4 / RET 200 |  | 0.2775592 | 100 | 100 | 100 | 100 | 100 | 100
|  | LL |  | 56.4 | 0 | 0 | 0 | 0 | 0 | 0
|  | IP |  | 25.6
|  | 0,73*(LL-20) |  | 26.572 | -14.6 | -14.6 | -14.6 | -14.6 | -14.6 | -14.6
|  | CASCALHO |  | FALSE | GP | GP | GP | GP | GP | GP
|  | AREIA |  | FALSE | FALSE | FALSE | FALSE | FALSE | FALSE | FALSE
|  | L |  | FALSE | FALSE | FALSE | FALSE | FALSE | FALSE | FALSE
|  | H |  | MH | FALSE | FALSE | FALSE | FALSE | FALSE | FALSE
|  |  |  | 0 | 1 | 1 | 1 | 1 | 1 | 1
|  |  |  | 0 | 0 | 0 | 0 | 0 | 0 | 0
|  |  |  | 0 | 0 | 0 | 0 | 0 | 0 | 0
|  |  |  | 1 | 0 | 0 | 0 | 0 | 0 | 0
|  |  |  | MH | GP | GP | GP | GP | GP | GP
Consórcio
TRAMO