## PP-A - PP-06
QUADRO RESUMO DOS RESULTADOS DOS ENSAIOS
OSL | 49 09 |  |  | CLIENTE | IPPUC
OBRA |  |  |  | RUA DINO BERTOLDI |  |  |  |  | DATA | 12/2009
LOCAL |  |  |  | LOTE 5
REGISTRO |  |  |  | 1548 | 1537 | 1538 | 1539 | 1540 | 1541 | 1542
ESTACA |  |  |  | PP-A | PP-01 | PP-02 | PP-03 | PP-04 | PP-05 | PP-06
PROFUNDIDADE (m) |  |  |  | 0,55 - 1,50 | 0,60 - 1,50 | 0,50 - 1,50 | 0,50 - 1,50 | 0,40 - 1,50 | 0,50 - 1,50 | 0,20 - 1,50
POSIÇÃO (LE / EX / LD)
PROFUNDIDADE
GRANULOMETRIA | % passando nas peneiras (mm - nominais) | 63.5 | 2 1/2 "
|  | 50.8 | 2"
|  | 38.1 | 1 1/2"
|  | 25.4 | 1" |  | LOTE 5 1538 PP-02: 100
|  | 19 | 3/4" |  | LOTE 5 1538 PP-02: 97.6464; LOTE 5 1539 PP-03: 100
|  | 12.7 | 1/2" |  | LOTE 5 1538 PP-02: 94.3212; LOTE 5 1539 PP-03: 99.7993; LOTE 5 1540 PP-04: 100
|  | 9.5 | 3/8" |  | 100 | 91.9546 | 98.5007 | 99.8634 | 100
|  | 4.8 | No 4 | 99.9926 | 99.621 | 85.5377 | 95.8327 | 99.6107 | 99.7387 | 99.9812
|  | 2 | No 10 | 99.9189 | 99.2411 | 77.7881 | 92.5199 | 98.5355 | 98.8763 | 99.6025
|  | 1.2 | No 16
|  | 0.6 | No 30
|  | 0.42 | No 40 | 95.5691 | 95.5067 | 53.8956 | 83.6665 | 91.2329 | 90.3771 | 96.2295
|  | 0.25 | No 60
|  | 0.15 | No 100
|  | 0.075 | No 200 | 80.1179 | 90.2247 | 37.3381 | 61.2743 | 70.551 | 73.3465 | 87.8462
% < 0,05 mm
% < 0,005 mm
CLASSIFICAÇÃO | PEDREGULHO (76 - 2 mm) |  |  | 0.081053 | 0.75888 | 22.2119 | 7.4801 | 1.4645 | 1.1237 | 0.39753
| AREIA GROSSA (2 - 0,42 mm) |  |  | 4.3498 | 3.7344 | 23.8926 | 8.8534 | 7.3026 | 8.4992 | 3.373
| AREIA FINA (0,42 - 0,05 mm) |  |  | 95.5691 | 95.5067 | 53.8956 | 83.6665 | 91.2329 | 90.3771 | 96.2295
SILTE (0,05 - 0,005 mm)
ARGILA (< 0,005 mm)
INDICES | L.L.(%) |  |  | IND | 51.3 | 53.6 | 51.5 | 55.1 | 53.1 | 68.6
| L.P.(%) |  |  | NP | 40.7 | 32 | 35.9 | 36.2 | 38.9 | 47.7
| I.P. |  |  | NP | 10.6 | 21.6 | 15.6 | 18.9 | 14.2 | 20.9
| I.G. |  |  | 8 | 10.5 | 3.2178 | 9.0056 | 13.3543 | 11.861 | 16.36
CLASSIFICAÇÃO S.U.C.S. |  |  |  | ML | bar: LOTE 5 1537 PP-01 to LOTE 5 1542 PP-06
CLASSIFICAÇÃO T.R.B. |  |  |  | A-4 | A-7-5 | A-7-5 | A-7-5 | A-7-5 | A-7-5 | A-7-5
COMPACTAÇÃO | Energia
Dens.máxima (g/cm3)
hot (%)
Expansão (%)
ISC%
| ISIG % | [5 empty] | 2.2 | 1.2 | 10.1 | 1.1
IN SITU | ISC DCP (Kleyn)
| ISC in natura |  |  | 3.7 | 5.8 | 2.7 | 5.1 | 4.5 | 5.3 | 5.6
| Prof. (m) |  |  | 0,55 - 0,75 | 0,80 - 1,00 | 0,70 - 0,90 | 0,70 - 0,9 | 0,40 - 0,60 | 0,50 - 0,70 | 0,40 - 0,60
| hnat % |  |  | 62.6 | 61.7 | 57.7 | 40.9 | 44.9 | 47.7 | 52.7
| Densidade (g/cm3) |  |  | 0.942 | 0.929 | 0.993 | 1.131 | 1.183 | 1.124 | 1.089
GC%
Consórcio
TRAMO

## PP-07 - PP-11
QUADRO RESUMO DOS RESULTADOS DOS ENSAIOS
OSL | 49 09 |  |  | CLIENTE | IPPUC
OBRA |  |  |  | RUA DINO BERTOLDI |  |  |  |  | DATA | 12/2009
LOCAL |  |  |  | LOTE 5
REGISTRO |  |  |  | 1543 | 1544 | 1545 | 1546 | 1547
ESTACA |  |  |  | PP-07 | PP-08 | PP-09 | PP-10 | PP-11
PROFUNDIDADE (m) |  |  |  | 0,50 - 1,50 | 0,65 - 1,50 | 0,44 - 1,50 | 0,40 - 1,50 | 0,50 - 1,50
POSIÇÃO (LE / EX / LD)
PROFUNDIDADE
GRANULOMETRIA | % passando nas peneiras (mm - nominais) | 63.5 | 2 1/2 "
|  | 50.8 | 2"
|  | 38.1 | 1 1/2"
|  | 25.4 | 1"
|  | 19 | 3/4"
|  | 12.7 | 1/2"
|  | 9.5 | 3/8"
|  | 4.8 | No 4 | 99.9607 | 100 | 99.9817 | 99.9831 | 99.9785
|  | 2 | No 10 | 99.5934 | 99.4987 | 99.633 | 99.6583 | 99.9012
|  | 1.2 | No 16
|  | 0.6 | No 30
|  | 0.42 | No 40 | 95.8595 | 95.0173 | 92.2594 | 93.2669 | 97.5937
|  | 0.25 | No 60
|  | 0.15 | No 100
|  | 0.075 | No 200 | 89.6721 | 88.3179 | 83.808 | 86.461 | 93.3472
% < 0,05 mm
% < 0,005 mm
CLASSIFICAÇÃO | PEDREGULHO (76 - 2 mm) |  |  | 0.40659 | 0.50131 | 0.36697 | 0.34169 | 0.098823
| AREIA GROSSA (2 - 0,42 mm) |  |  | 3.7339 | 4.4814 | 7.3736 | 6.3914 | 2.3074
| AREIA FINA (0,42 - 0,05 mm) |  |  | 95.8595 | 95.0173 | 92.2594 | 93.2669 | 97.5937
SILTE (0,05 - 0,005 mm)
ARGILA (< 0,005 mm)
INDICES | L.L.(%) |  |  | 61 | 55.3 | 54.3 | 59.2 | 75.6
| L.P.(%) |  |  | 45.2 | 48.7 | 38.3 | 38.2 | 42.8
| I.P. |  |  | 15.8 | 6.6 | 16 | 21 | 32.8
| I.G. |  |  | 14.32 | 11.06 | 13.26 | 16.24 | 20
CLASSIFICAÇÃO S.U.C.S. |  |  |  | MH | MH | MH | MH | MH
CLASSIFICAÇÃO T.R.B. |  |  |  | A-7-5 | A-5 | A-7-5 | A-7-5 | A-7-5
COMPACTAÇÃO | Energia
Dens.máxima (g/cm3)
hot (%)
Expansão (%)
ISC%
| ISIG % |  |  | 0.6 |  | 2.2 | 1.2 | 10.1 | 1.1 | 0.6
IN SITU | ISC DCP (Kleyn)
| ISC in natura |  |  | 4.1 | 3.7 | 3.1 | 3.2 | 3.5
| Prof. (m) |  |  | 0,50 - 0,70 | 0,85 - 1,05 | 0,64 - 0,84 | 0,60 - 0,80 | 0,70 - 0,90
| hnat % |  |  | 67.7 | 76.7 | 54 | 43.1 | 60.7
| Densidade (g/cm3) |  |  | 0.884 | 0.798 | 1.041 | 1.128 | 0.993
GC%
Consórcio
TRAMO