## PP-01 - PP-07
QUADRO RESUMO DOS RESULTADOS DOS ENSAIOS
OSL | 49 09 |  |  | CLIENTE | IPPUC
OBRA |  |  |  | RUA PAULO DE TARSO MONETENEGRO |  |  |  |  | DATA | 12/2009
LOCAL |  |  |  | LOTE 5
REGISTRO |  |  |  | 1549 | 1550
ESTACA |  |  |  | PP-01 | PP-02
PROFUNDIDADE (m) |  |  |  | 0,45 - 1,50 | 0,40 - 1,50
POSIÇÃO (LE / EX / LD)
PROFUNDIDADE
GRANULOMETRIA | % passando nas peneiras (mm - nominais) | 63.5 | 2 1/2 "
|  | 50.8 | 2"
|  | 38.1 | 1 1/2"
|  | 25.4 | 1"
|  | 19 | 3/4"
|  | 12.7 | 1/2"
|  | 9.5 | 3/8"
|  | 4.8 | No 4 | 100 | 99.95092
|  | 2 | No 10 | 99.94398 | 99.2208
|  | 1.2 | No 16
|  | 0.6 | No 30
|  | 0.42 | No 40 | 97.68626 | 91.49029
|  | 0.25 | No 60
|  | 0.15 | No 100
|  | 0.075 | No 200 | 83.96792 | 81.59879
% < 0,05 mm
% < 0,005 mm
CLASSIFICAÇÃO | PEDREGULHO (76 - 2 mm) |  |  | 0.05602275 | 0.7791975
| AREIA GROSSA (2 - 0,42 mm) |  |  | 2.25772 | 7.730517
| AREIA FINA (0,42 - 0,05 mm) |  |  | 97.68626 | 91.49029
SILTE (0,05 - 0,005 mm)
ARGILA (< 0,005 mm)
INDICES | L.L.(%) |  |  | 61.3 | 58.6
| L.P.(%) |  |  | 36.4 | 42.4
| I.P. |  |  | 24.9 | 16.2
| I.G. |  |  | 17.96 | 14.2
CLASSIFICAÇÃO S.U.C.S. |  |  |  | MH | MH
CLASSIFICAÇÃO T.R.B. |  |  |  | A-7-5 | A-7-5
COMPACTAÇÃO | Energia
Dens.máxima (g/cm3)
hot (%)
Expansão (%)
ISC%
| ISIG % |  |  |  |  | 2.2 | 1.2 | 10.1 | 1.1 | 0.6
IN SITU | ISC DCP (Kleyn)
| ISC in natura |  |  | 3.5 | 7.6
| Prof. (m) |  |  | 0,65 - 0,85 | 0,60 - 0,80
| hnat % |  |  | 57.5 | 68.5
| Densidade (g/cm3) |  |  | 1.037 | 0.92
GC%
|  |  | <35 | 0 | 0 | 0 | 0 | 0 | 0 | 0
|  |  | >35 | A-7-5 | A-7-5 | A-7-6 | A-7-6 | A-7-6 | A-7-6 | A-7-6
|  |  | ISCIG | 2 | 3 | 0 | 0 | 0 | 0 | 0
|  |  | ISCIG | 2 | 3 | 0 | 0 | 0 | 0 | 0
|  |  | IS | 1 | 1.5 | 0 | 0 | 0 | 0 | 0
|  |  | IS | 0 | 0 | 0 | 0 | 0 | 0 | 0
|  |  | a | 40 | 40 | 0 | 0 | 0 | 0 | 0
|  |  | b | 40 | 40 | 0 | 0 | 0 | 0 | 0
|  |  | c | 20 | 18.6 | 0 | 0 | 0 | 0 | 0
|  |  | d | 14.9 | 6.2 | 20 | 20 | 20 | 20 | 20
|  |  | ig | 17.96 | 14.2 | 0 | 0 | 0 | 0 | 0
|  |  | S% | 100 | 100 | #DIV/0! | #DIV/0! | #DIV/0! | #DIV/0! | #DIV/0!
|  |  | ISC | 0 | 0 | 0 | 0 | 0 | 0 | 0
|  |  |  | TIPO III | TIPO III | #DIV/0! | #DIV/0! | #DIV/0! | #DIV/0! | #DIV/0!
|  | % pass. 200 |  | 83.96792 | 81.59879 | 0 | 0 | 0 | 0 | 0
|  | % pass. No 4 |  | 100 | 99.95092 | 0 | 0 | 0 | 0 | 0
|  | RET 4 / RET 200 |  | 0 | 0.2667395 | 100 | 100 | 100 | 100 | 100
|  | LL |  | 61.3 | 58.6 | 0 | 0 | 0 | 0 | 0
|  | IP |  | 24.9 | 16.2
|  | 0,73*(LL-20) |  | 30.149 | 28.178 | -14.6 | -14.6 | -14.6 | -14.6 | -14.6
|  | CASCALHO |  | 0 | 0 | GP | GP | GP | GP | GP
|  | AREIA |  | 0 | 0 | 0 | 0 | 0 | 0 | 0
|  | L |  | 0 | 0 | 0 | 0 | 0 | 0 | 0
|  | H |  | MH | MH | 0 | 0 | 0 | 0 | 0
|  |  |  | 0 | 0 | 1 | 1 | 1 | 1 | 1
|  |  |  | 0 | 0 | 0 | 0 | 0 | 0 | 0
|  |  |  | 0 | 0 | 0 | 0 | 0 | 0 | 0
|  |  |  | 1 | 1 | 0 | 0 | 0 | 0 | 0
|  |  |  | MH | MH | GP | GP | GP | GP | GP
Consórcio
TRAMO