## AM
QUADRO RESUMO DOS RESULTADOS DOS ENSAIOS
OSL | 45 09 |  |  | CLIENTE | IPPUC
OBRA |  |  |  | RUA AGAMENON MAGALHÃES |  |  |  |  | DATA | 11/2010
LOCAL |  |  |  | LOTE 6
REGISTRO |  |  |  | 1F17 | 2F61 | 2F62 | 2F63 | 2F64 | 1F18 | 2F65
|  |  |  | 724 | 730 | 733 | 224 | 227 | 230 | 233
ESTACA |  |  |  | 65+10m | 74 | 78 | 85+10m | 90+10m | 97 | 103
PROFUNDIDADE (m) |  |  |  | 0,15 - 1,50 | 0,15 - 1,50 | 0,15 - 1,50 | 0,15 - 1,50 | 0,15 - 1,50 | 0,15 - 1,50 | 0,15 - 1,50
POSIÇÃO (LE / EX / LD)
PROFUNDIDADE
GRANULOMETRIA | % passando nas peneiras (mm - nominais) | 63.5 | 2 1/2 "
|  | 50.8 | 2"
|  | 38.1 | 1 1/2"
|  | 25.4 | 1" |  |  |  |  | 100
|  | 19 | 3/4" |  |  |  | 100 | 97.86049 |  | 100
|  | 12.7 | 1/2" |  |  |  | 99.88991 | 94.34519 | 100 | 94.18845
|  | 9.5 | 3/8" |  | 100 |  | 98.27356 | 93.09291 | 99.53329 | 88.45955
|  | 4.8 | No 4 | 100 | 99.78865 | 100 | 96.33455 | 90.36165 | 98.94008 | 74.21884
|  | 2 | No 10 | 99.92618 | 99.66743 | 99.88193 | 95.51233 | 86.46332 | 97.396 | 59.12972
|  | 1.2 | No 16
|  | 0.6 | No 30
|  | 0.42 | No 40 | 99.53883 | 97.74379 | 98.45213 | 88.10978 | 68.90265 | 84.68466 | 38.3719
|  | 0.25 | No 60
|  | 0.15 | No 100
|  | 0.075 | No 200 | 98.52336 | 95.42382 | 96.68809 | 69.62428 | 49.20317 | 69.30137 | 25.9671
| % < 0,05 mm |  |  | 96.9
| % < 0,005 mm |  |  | 81.8
CLASSIFICAÇÃO | PEDREGULHO (76 - 2 mm) |  |  | 0.07382162 | 0.3325729 | 0.118071 | 4.487674 | 13.53668 | 2.603995 | 40.87028
| AREIA GROSSA (2 - 0,42 mm) |  |  | 0.3873447 | 1.92364 | 1.4298 | 7.402544 | 17.56067 | 12.71134 | 20.75782
| AREIA FINA (0,42 - 0,05 mm) |  |  | 2.638834 | 97.74379 | 98.45213 | 88.10978 | 68.90265 | 84.68466 | 38.3719
| SILTE (0,05 - 0,005 mm) |  |  | 15.1
| ARGILA (< 0,005 mm) |  |  | 81.8
INDICES | L.L.(%) |  |  | 70.4 | 69.8 | 74.9 | 52.2 | 44.8 | 52.4 | 38.7
| L.P.(%) |  |  | 42.4 | 37 | 39.5 | 27.6 | 24.8 | 29.6 | 20.9
| I.P. |  |  | 28 | 32.8 | 35.4 | 24.6 | 20 | 22.8 | 17.8
| I.G. |  |  | 19.2 | 20 | 20 | 14.87694 | 6.601828 | 14.10696 | 0.8554335
CLASSIFICAÇÃO S.U.C.S. |  |  |  | MH | MH | MH | CH | SC | MH | SC
CLASSIFICAÇÃO T.R.B. |  |  |  | A-7-5 | A-7-5 | A-7-5 | A-7-6 | A-7-6 | A-7-6 | A-2-6
COMPACTAÇÃO | Energia
Dens.máxima (g/cm3)
hot (%)
Expansão (%)
ISC%
ISIG %
CLASSIFICAÇÃO MCT
IN SITU | ISC in natura |  |  | 2.3 | 1.2 | 1.6 | 1.8 | 0.7 | 0.6 | 0.8
| Prof. (m) |  |  | 1,00 - 1,20 | 1,00 - 1,20 | 1,00 - 1,20 | 1,00 - 1,20 | 1,00 - 1,20 | 1,00 - 1,20 | 1,00 - 1,20
| hnat % |  |  | 37.2 | 40.25 | 43.3 | 54.325 | 65.35 | 93.5 | 79.425
| Densidade (g/cm3) |  |  | 1.43 | 1.327 | 1.224 | 1.16025 | 1.0965 | 0.763 | 0.92975
GC%
Consórcio
TRAMO

## AP
QUADRO RESUMO DOS RESULTADOS DOS ENSAIOS
OSL | 45 09 |  |  | CLIENTE | IPPUC
OBRA |  |  |  | RUA ARMANDO PRINCE |  | DATA | 11/2010
LOCAL |  |  |  | LOTE 1
REGISTRO |  |  |  | 2F66 | 1F19
|  |  |  | 233 | 236
ESTACA |  |  |  | 109+10m | 115+10m
PROFUNDIDADE (m) |  |  |  | 0,15 - 1,50 | 0,15 - 1,50
POSIÇÃO (LE / EX / LD)
PROFUNDIDADE
GRANULOMETRIA | % passando nas peneiras (mm - nominais) | 63.5 | 2 1/2 "
|  | 50.8 | 2"
|  | 38.1 | 1 1/2"
|  | 25.4 | 1"
|  | 19 | 3/4" | 100 | 100
|  | 12.7 | 1/2" | 96.29788 | 95.24316
|  | 9.5 | 3/8" | 90.75437 | 89.60696
|  | 4.8 | No 4 | 78.83371 | 76.52627
|  | 2 | No 10 | 67.51002 | 63.31987
|  | 1.2 | No 16
|  | 0.6 | No 30
|  | 0.42 | No 40 | 48.9756 | 43.67375
|  | 0.25 | No 60
|  | 0.15 | No 100
|  | 0.075 | No 200 | 34.98237 | 30.47473
% < 0,05 mm
% < 0,005 mm
CLASSIFICAÇÃO | PEDREGULHO (76 - 2 mm) |  |  | 32.48998 | 36.68013
| AREIA GROSSA (2 - 0,42 mm) |  |  | 18.53443 | 19.64612
| AREIA FINA (0,42 - 0,05 mm) |  |  | 48.9756 | 43.67375
SILTE (0,05 - 0,005 mm)
ARGILA (< 0,005 mm)
INDICES | L.L.(%) |  |  | 41.65 | 40.175
| L.P.(%) |  |  | 23.95 | 22.425
| I.P. |  |  | 17.7 | 17.75
| I.G. |  |  | 2.532865 | 1.694149
CLASSIFICAÇÃO S.U.C.S. |  |  |  | SC | SC
CLASSIFICAÇÃO T.R.B. |  |  |  | A-2-6 | A-7-6
COMPACTAÇÃO | Energia
Dens.máxima (g/cm3)
hot (%)
Expansão (%)
ISC%
ISIG %
CLASSIFICAÇÃO MCT
IN SITU | ISC in natura |  |  | 0.7 | -
| Prof. (m) |  |  | 1,00 - 1,20 | 1,00 - 1,20
| hnat % |  |  | 23.775 | 7.3
| Densidade (g/cm3) |  |  | 1.4675 | 1.608
GC%
Consórcio
TRAMO