## Est. 736-763
QUADRO RESUMO DOS RESULTADOS DOS ENSAIOS
OSL | 51 09 |  |  | CLIENTE | IPPUC
OBRA |  |  |  | BR-476 - LINHA GERAL - SEGMENTO EST. 736-763 |  |  | DATA | 01/2011
LOCAL |  |  |  | LOTE 2
REGISTRO |  |  |  | 1F01 | 1F02 | 2F11
XXX
ESTACA |  |  |  | 736 | 757 | 763
PROFUNDIDADE (m) |  |  |  | 0,25 - 1,50 | 0,25 - 1,50 | 0,25 - 1,50
POSIÇÃO (LE / EX / LD)
PROFUNDIDADE
GRANULOMETRIA | % passando nas peneiras (mm - nominais) | 63.5 | 2 1/2 "
|  | 50.8 | 2"
|  | 38.1 | 1 1/2"
|  | 25.4 | 1"
|  | 19 | 3/4" |  |  | 100
|  | 12.7 | 1/2" | 100 |  | 99.7002
|  | 9.5 | 3/8" | 99.0573 | 100 | 99.5465
|  | 4.8 | No 4 | 97.4097 | 98.9859 | 98.2092
|  | 2 | No 10 | 95.0138 | 97.2246 | 96.2388
|  | 1.2 | No 16
|  | 0.6 | No 30
|  | 0.42 | No 40 | 80.4442 | 81.2328 | 86.7958
|  | 0.25 | No 60
|  | 0.15 | No 100
|  | 0.075 | No 200 | 67.4641 | 48.9888 | 74.0219
% < 0,05 mm
% < 0,005 mm
CLASSIFICAÇÃO | PEDREGULHO (76 - 2 mm) |  |  | 4.9862 | 2.7754 | 3.7612
| AREIA GROSSA (2 - 0,42 mm) |  |  | 14.5695 | 15.9918 | 9.443
| AREIA FINA (0,42 - 0,05 mm) |  |  | 80.4442 | 81.2328 | 86.7958
SILTE (0,05 - 0,005 mm)
ARGILA (< 0,005 mm)
INDICES | L.L.(%) |  |  | 54.8 | 41.7 | 53.9
| L.P.(%) |  |  | 28.9 | 23.1 | 31.3
| I.P. |  |  | 25.9 | 18.6 | 22.6
| I.G. |  |  | 15.2552 | 5.8397 | 15.5564
CLASSIFICAÇÃO S.U.C.S. |  |  |  | CH | SC | MH
CLASSIFICAÇÃO T.R.B. |  |  |  | A-7-6 | A-7-6 | A-7-5
COMPACTAÇÃO | Energia
Dens.máxima (g/cm3)
hot (%)
Expansão (%)
ISC%
| ISIG % |  |  |  | 1.1
IN SITU | ISC DCP (Kleyn)
| ISC in natura |  |  | 9.3 | 5.4 | 4.4
| Prof. (m) |  |  | 1,00 - 1,20 | 1,00 - 1,20 | 1,00 - 1,20
| hnat % |  |  | 40.4 | 63.3 | 63.3
| Densidade (g/cm3) |  |  | 1.233 | 0.953 | 0.953
GC%
% pass. 200
% pass. No 4
RET 4 / RET 200
LL
IP
0,73*(LL-20)
CASCALHO
AREIA
L
H
Consórcio
TRAMO

## Est. 769-805
QUADRO RESUMO DOS RESULTADOS DOS ENSAIOS
OSL | 51 09 |  |  | CLIENTE | IPPUC
OBRA |  |  |  | BR-476 - LINHA GERAL - SEGMENTO EST. 736-805 |  |  |  |  | DATA | 01/2011
LOCAL |  |  |  | LOTE 3
REGISTRO |  |  |  | 2F12 | 2F13 | 1F03 | 2F14 | 2F15 | 2F16 | 1F04
[5 empty] | XXX |  | 786 | 1560 | 1565 | 1567
ESTACA |  |  |  | 769 | 775 | 781 | 787 | 793 | 799 | 805
PROFUNDIDADE (m) |  |  |  | 0,25 - 1,50 | 0,25 - 1,50 | 0,25 - 1,50 | 0,25 - 1,50 | 0,25 - 1,50 | 0,25 - 1,50 | 0,25 - 1,50
POSIÇÃO (LE / EX / LD)
PROFUNDIDADE
GRANULOMETRIA | % passando nas peneiras (mm - nominais) | 63.5 | 2 1/2 "
|  | 50.8 | 2"
|  | 38.1 | 1 1/2"
|  | 25.4 | 1" | 775: 100; 805: 100
|  | 19 | 3/4" | 769: 100; 775: 98.8949; 799: 100; 805: 97.9326
|  | 12.7 | 1/2" | 99.2668 | 98.2965 | 100 | 100 |  | 99.5528 | 90.774
|  | 9.5 | 3/8" | 96.4547 | 97.9585 | 99.7403 | 99.8061 | 100 | 97.3974 | 83.1465
|  | 4.8 | No 4 | 95.4431 | 97.0911 | 98.0321 | 98.7853 | 99.6128 | 94.2084 | 69.9647
|  | 2 | No 10 | 93.9303 | 94.0819 | 89.9233 | 96.9724 | 98.3568 | 90.4988 | 55.0844
|  | 1.2 | No 16
|  | 0.6 | No 30
|  | 0.42 | No 40 | 83.4074 | 77.2313 | 58.2174 | 86.9634 | 88.8881 | 78.1632 | 32.9743
|  | 0.25 | No 60
|  | 0.15 | No 100
|  | 0.075 | No 200 | 66.1249 | 55.0107 | 36.4062 | 73.6248 | 77.9976 | 64.0869 | 20.7255
% < 0,05 mm
% < 0,005 mm
CLASSIFICAÇÃO | PEDREGULHO (76 - 2 mm) |  |  | 6.0697 | 5.9181 | 10.0767 | 3.0276 | 1.6432 | 9.5012 | 44.9156
| AREIA GROSSA (2 - 0,42 mm) |  |  | 10.5229 | 16.8506 | 31.7059 | 10.009 | 9.4687 | 12.3356 | 22.1101
| AREIA FINA (0,42 - 0,05 mm) |  |  | 83.4074 | 77.2313 | 58.2174 | 86.9634 | 88.8881 | 78.1632 | 32.9743
SILTE (0,05 - 0,005 mm)
ARGILA (< 0,005 mm)
INDICES | L.L.(%) |  |  | 55.1 | 42.8 | 39.4 | 48.2 | 55.9 | 57.4 | 37
| L.P.(%) |  |  | 33.4 | 25.5 | 20.7 | 26.9 | 32 | 26.7 | 19.6
| I.P. |  |  | 21.7 | 17.3 | 18.7 | 21.3 | 23.9 | 30.7 | 17.4
| I.G. |  |  | 13.2549 | 7.2023 | 2.1436 | 13.8286 | 16.74 | 16.348 | 0.42369
CLASSIFICAÇÃO S.U.C.S. |  |  |  | MH | CL | SC | CL | MH | CH | SC
CLASSIFICAÇÃO T.R.B. |  |  |  | A-7-5 | A-7-6 | A-6 | A-7-6 | A-7-5 | A-7-6 | A-2-6
COMPACTAÇÃO | Energia
Dens.máxima (g/cm3)
hot (%)
Expansão (%)
ISC%
| ISIG % |  |  | 769: 2.2; 775: 10.1; 799: 1.1
IN SITU | ISC DCP (Kleyn)
| ISC in natura |  |  | 1.4 | 2.1 | 2.6 | 3.2 | 1.9 | 2.5 | 3.8
| Prof. (m) |  |  | 1,00 - 1,20 | 1,00 - 1,20 | 1,00 - 1,20 | 1,00 - 1,20 | 1,00 - 1,20 | 1,00 - 1,20 | 1,00 - 1,20
| hnat % |  |  | 57.9 | 51.9 | 45.9 | 48.9 | 41.9 | 55.7 | 69.5
| Densidade (g/cm3) |  |  | 1.041 | 1.1125 | 1.184 | 1.1482 | 1.163 | 1.0365 | 0.91
GC%
% pass. 200
% pass. No 4
RET 4 / RET 200
LL
IP
0,73*(LL-20)
CASCALHO
AREIA
L
H
Consórcio
TRAMO

## Est. 811-864
QUADRO RESUMO DOS RESULTADOS DOS ENSAIOS
OSL | 51 09 |  |  | CLIENTE | IPPUC
OBRA |  |  |  | BR-476 - LINHA GERAL - SEGMENTO EST. 811-864 |  |  |  |  | DATA | 01/2011
LOCAL |  |  |  | LOTE 3
REGISTRO |  |  |  | 2F17 | 2F18 | 2F19 | 1F05 | 1F06 | 2F23 | 2F24
|  |  |  | 1569 | 1571 | 1573 | 1574 | 1583 | 1585 | 1587
ESTACA |  |  |  | 811 | 816 | 823 | 826 | 852 | 858 | 864
PROFUNDIDADE (m) |  |  |  | 0,25 - 1,50 | 0,25 - 1,50 | 0,25 - 1,50 | 0,25 - 1,50 | 0,25 - 1,50 | 0,25 - 1,50 | 0,25 - 1,50
POSIÇÃO (LE / EX / LD)
PROFUNDIDADE
GRANULOMETRIA | % passando nas peneiras (mm - nominais) | 63.5 | 2 1/2 "
|  | 50.8 | 2"
|  | 38.1 | 1 1/2"
|  | 25.4 | 1"
|  | 19 | 3/4" | [5 empty] | 100 | 100
|  | 12.7 | 1/2" | 100 |  | 100 | 100 |  | 99.7397 | 99.8899
|  | 9.5 | 3/8" | 99.8306 | 100 | 99.5207 | 99.1808 | 100 | 99.6534 | 98.2736
|  | 4.8 | No 4 | 98.5912 | 99.1425 | 98.5699 | 96.905 | 98.4742 | 98.906 | 96.3345
|  | 2 | No 10 | 96.2045 | 96.764 | 96.9373 | 94.0857 | 96.4852 | 98.136 | 95.5123
|  | 1.2 | No 16
|  | 0.6 | No 30
|  | 0.42 | No 40 | 83.6845 | 87.4527 | 90.1784 | 84.9384 | 85.6466 | 91.1967 | 88.1098
|  | 0.25 | No 60
|  | 0.15 | No 100
|  | 0.075 | No 200 | 68.2626 | 77.4505 | 78.4049 | 74.1027 | 71.1267 | 55.3766 | 69.6243
% < 0,05 mm
% < 0,005 mm
CLASSIFICAÇÃO | PEDREGULHO (76 - 2 mm) |  |  | 3.7955 | 3.236 | 3.0627 | 5.9143 | 3.5148 | 1.864 | 4.4877
| AREIA GROSSA (2 - 0,42 mm) |  |  | 12.52 | 9.3113 | 6.7589 | 9.1472 | 10.8386 | 6.9393 | 7.4025
| AREIA FINA (0,42 - 0,05 mm) |  |  | 83.6845 | 87.4527 | 90.1784 | 84.9384 | 85.6466 | 91.1967 | 88.1098
SILTE (0,05 - 0,005 mm)
ARGILA (< 0,005 mm)
INDICES | L.L.(%) |  |  | 58 | 55.8 | 57.8 | 56.7 | 52.6 | 45.5 | 52.2
| L.P.(%) |  |  | 33.5 | 34.1 | 37.5 | 33.3 | 28.6 | 20.2 | 27.6
| I.P. |  |  | 24.5 | 21.7 | 20.3 | 23.4 | 24 | 25.3 | 24.6
| I.G. |  |  | 15.4462 | 15.84 | 15.68 | 16.4456 | 15.1013 | 10.7557 | 14.8769
CLASSIFICAÇÃO S.U.C.S. |  |  |  | MH | MH | MH | MH | CH | CL | CH
CLASSIFICAÇÃO T.R.B. |  |  |  | A-7-5 | A-7-5 | A-7-5 | A-7-5 | A-7-6 | A-7-6 | A-7-6
COMPACTAÇÃO | Energia
Dens.máxima (g/cm3)
hot (%)
Expansão (%)
ISC%
| ISIG % |  |  | 2.2 | 10.1 |  |  | 2.2 | 10.1
IN SITU | ISC DCP (Kleyn)
| ISC in natura |  |  | 4.3 | 5.8 | 4.1 | 4.4 | 3.1 | 3.9 | 5.9
| Prof. (m) |  |  | 0 | 1,00 - 1,20 | 1,00 - 1,20 | 1,00 - 1,20 | 1,00 - 1,20 | 1,00 - 1,20 | 1,00 - 1,20
| hnat % |  |  | 54.2 | 54.2 | 47.8 | 41.4 | 50.9 | 46.3 | 41.7
| Densidade (g/cm3) |  |  | 1.062 | 1.062 | 1.133 | 1.204 | 1.333 | 1.308 | 1.283
GC%
Consórcio
TRAMO

## Est. 870-888
QUADRO RESUMO DOS RESULTADOS DOS ENSAIOS
OSL | 51 09 |  |  | CLIENTE | IPPUC
OBRA |  |  |  | BR-476 - LINHA GERAL - SEGMENTO EST. 870-888 |  |  |  | DATA | 01/2011
LOCAL |  |  |  | LOTE 3
REGISTRO |  |  |  | 2F25 | 1F07 | 2F26 | 2F27
|  |  |  | 1589 | 1591 | 1593 | 1595
ESTACA |  |  |  | 870 | 876 | 882 | 888
PROFUNDIDADE (m) |  |  |  | 0,25 - 1,50 | 0,25 - 1,50 | 0,25 - 1,50 | 0,25 - 1,50
POSIÇÃO (LE / EX / LD)
PROFUNDIDADE
GRANULOMETRIA | % passando nas peneiras (mm - nominais) | 63.5 | 2 1/2 "
|  | 50.8 | 2"
|  | 38.1 | 1 1/2"
|  | 25.4 | 1"
|  | 19 | 3/4" |  | 100
|  | 12.7 | 1/2" | 100 | 98.4073
|  | 9.5 | 3/8" | 99.5333 | 93.0492 | 100 | 100
|  | 4.8 | No 4 | 98.9401 | 83.4486 | 99.3056 | 99.7269
|  | 2 | No 10 | 97.396 | 75.8903 | 96.6285 | 98.2386
|  | 1.2 | No 16
|  | 0.6 | No 30
|  | 0.42 | No 40 | 84.6847 | 59.5793 | 77.8 | 89.9985
|  | 0.25 | No 60
|  | 0.15 | No 100
|  | 0.075 | No 200 | 69.3014 | 43.9976 | 48.128 | 70.5094
% < 0,05 mm
% < 0,005 mm
CLASSIFICAÇÃO | PEDREGULHO (76 - 2 mm) |  |  | 2.604 | 24.1097 | 3.3715 | 1.7614
| AREIA GROSSA (2 - 0,42 mm) |  |  | 12.7113 | 16.311 | 18.8286 | 8.2401
| AREIA FINA (0,42 - 0,05 mm) |  |  | 84.6847 | 59.5793 | 77.8 | 89.9985
SILTE (0,05 - 0,005 mm)
ARGILA (< 0,005 mm)
INDICES | L.L.(%) |  |  | 52.4 | 44.6 | 48 | 52
| L.P.(%) |  |  | 29.6 | 27 | 25.1 | 29
| I.P. |  |  | 22.8 | 17.6 | 22.9 | 23
| I.G. |  |  | 14.107 | 4.2103 | 7.4242 | 14.4324
CLASSIFICAÇÃO S.U.C.S. |  |  |  | MH | SC | SC | MH
CLASSIFICAÇÃO T.R.B. |  |  |  | A-7-6 | A-7-6 | A-7-6 | A-7-6
COMPACTAÇÃO | Energia
Dens.máxima (g/cm3)
hot (%)
Expansão (%)
ISC%
| ISIG % |  |  |  | 1.2 | 1.1
IN SITU | ISC DCP (Kleyn)
| ISC in natura |  |  | 3.1 | 11.7 | 8.8 | 4.7
| Prof. (m) |  |  | 0 | 0,80 - 1,00 | 0,80 - 1,00 | 1,00 - 1,20
| hnat % |  |  | 31 | 31 | 34.95 | 38.9
| Densidade (g/cm3) |  |  | 1.512 | 1.512 | 1.4075 | 1.303
GC%
Consórcio
TRAMO

## Est. 894-930
QUADRO RESUMO DOS RESULTADOS DOS ENSAIOS
OSL | 51 09 |  |  | CLIENTE | IPPUC
OBRA |  |  |  | BR-476 - LINHA GERAL - SEGMENTO EST. 894-930 |  |  |  |  | DATA | 01/2011
LOCAL |  |  |  | LOTE 4
REGISTRO |  |  |  | 2F28 | 1F08 | 2F29 | 2F30 | 2F31 | 1F09 | 2F32
|  |  |  | 1597 | 1599 | 1601 | 1603 | 1605 | 1607 | 1609
ESTACA |  |  |  | 894 | 900 | 906 | 912 | 918 | 923 | 930
PROFUNDIDADE (m) |  |  |  | 0,25 - 1,50 | 0,25 - 1,50 | 0,25 - 1,50 | 0,25 - 1,50 | 0,25 - 1,50 | 0,25 - 1,50 | 0,25 - 1,50
POSIÇÃO (LE / EX / LD)
PROFUNDIDADE
GRANULOMETRIA | % passando nas peneiras (mm - nominais) | 63.5 | 2 1/2 "
|  | 50.8 | 2"
|  | 38.1 | 1 1/2"
|  | 25.4 | 1" | 1603: 100
|  | 19 | 3/4" | 1599: 100; 1603: 98.5385; 1605: 100; 1609: 100
|  | 12.7 | 1/2" |  | 99.733 | 100 | 98.5385 | 98.5964 | 100 | 98.1489
|  | 9.5 | 3/8" | 100 | 99.0011 | 99.7324 | 98.1757 | 96.9608 | 99.8933 | 96.7517
|  | 4.8 | No 4 | 99.9326 | 96.7509 | 98.4696 | 96.0649 | 94.3124 | 98.753 | 90.5253
|  | 2 | No 10 | 99.4558 | 93.1726 | 96.2484 | 91.4321 | 90.9087 | 95.8599 | 84.9307
|  | 1.2 | No 16
|  | 0.6 | No 30
|  | 0.42 | No 40 | 88.9229 | 78.2587 | 85.0493 | 73.3058 | 74.9171 | 78.8241 | 69.6242
|  | 0.25 | No 60
|  | 0.15 | No 100
|  | 0.075 | No 200 | 76.3786 | 57.2201 | 62.9858 | 50.7685 | 52.6432 | 60.2226 | 60.3265
% < 0,05 mm
% < 0,005 mm
CLASSIFICAÇÃO | PEDREGULHO (76 - 2 mm) |  |  | 0.54416 | 6.8274 | 3.7516 | 8.5679 | 9.0913 | 4.1401 | 15.0693
| AREIA GROSSA (2 - 0,42 mm) |  |  | 10.533 | 14.9138 | 11.1991 | 18.1263 | 15.9916 | 17.0358 | 15.3066
| AREIA FINA (0,42 - 0,05 mm) |  |  | 88.9229 | 78.2587 | 85.0493 | 73.3058 | 74.9171 | 78.8241 | 69.6242
SILTE (0,05 - 0,005 mm)
ARGILA (< 0,005 mm)
INDICES | L.L.(%) |  |  | 48.1 | 48.1 | 47.6 | 49.3 | 52.2 | 66.4 | 63.1
| L.P.(%) |  |  | 26.4 | 23.1 | 22.6 | 24.2 | 26.3 | 28.8 | 31
| I.P. |  |  | 21.7 | 25 | 25 | 25.1 | 25.9 | 37.6 | 32.1
| I.G. |  |  | 14.3 | 11.3439 | 12.6606 | 9.288 | 10.5901 | 15.5668 | 15.598
CLASSIFICAÇÃO S.U.C.S. | bar: 1597 to 1609
CLASSIFICAÇÃO T.R.B. |  |  |  | A-7-6 | A-7-6 | A-7-6 | A-7-6 | A-7-6 | A-7-6 | A-7-5
COMPACTAÇÃO | Energia
Dens.máxima (g/cm3)
hot (%)
Expansão (%)
ISC%
| ISIG % |  |  | 1597: 2.2; 1599: 10.1; 1605: 1.2; 1607: 1.1
IN SITU | ISC DCP (Kleyn)
| ISC in natura |  |  | 5.1 | 6 | 5.8 | 2 | 2.6 | 2.7 | 2.3
| Prof. (m) |  |  | 1,00 - 1,20 | 1,00 - 1,20 | 1,00 - 1,20 | 1,00 - 1,20 | 1,00 - 1,20 | 1,00 - 1,20 | 1,00 - 1,20
| hnat % |  |  | 22.9 | 22.9 | 35.45 | 48 | 42.8 | 37.6 | 40.2
| Densidade (g/cm3) |  |  | 1.404 | 1.404 | 1.3115 | 1.219 | 1.303 | 1.387 | 1.345
GC%
Consórcio
TRAMO

## Est. 936-971
QUADRO RESUMO DOS RESULTADOS DOS ENSAIOS
OSL | 51 09 |  |  | CLIENTE | IPPUC
OBRA |  |  |  | BR-476 - LINHA GERAL - SEGMENTO EST. 936-971 |  |  |  |  | DATA | 01/2011
LOCAL |  |  |  | LOTE 4
REGISTRO |  |  |  | 2F33 | 1F10 | 2F34 | 2F35 | 2F36 | 1F11 | 2F37
|  |  |  | 1611/2F33 | 1613 | 1615 | 1617 | 1619 | 1621 | 1623
ESTACA |  |  |  | 936 | 941 | 947 | 954 | 959+10m | 966 | 971
PROFUNDIDADE (m) |  |  |  | 0,25 - 1,50 | 0,20 - 1,50 | 0,40 - 1,50 | 0,20 - 1,50 | 0,20 - 1,50 | 0,20 - 1,50 | 0,20 - 1,50
POSIÇÃO (LE / EX / LD)
PROFUNDIDADE
GRANULOMETRIA | % passando nas peneiras (mm - nominais) | 63.5 | 2 1/2 "
|  | 50.8 | 2"
|  | 38.1 | 1 1/2"
|  | 25.4 | 1" |  | 1613: 100
|  | 19 | 3/4" |  | 1613: 99.0112; 1623: 100
|  | 12.7 | 1/2" |  | 1613: 99.0112; 1619: 100; 1623: 99.409
|  | 9.5 | 3/8" | 100 | 98.4165 |  | 100 | 99.7516 | 100 | 98.7697
|  | 4.8 | No 4 | 99.8686 | 97.4121 |  | 99.8872 | 99.2084 | 99.7001 | 97.2402
|  | 2 | No 10 | 99.2427 | 96.0736 | 99.9504 | 98.5744 | 98.5299 | 99.178 | 95.1609
|  | 1.2 | No 16
|  | 0.6 | No 30
|  | 0.42 | No 40 | 88.3263 | 89.4905 | 98.945 | 81.2651 | 93.1921 | 96.6123 | 82.5927
|  | 0.25 | No 60
|  | 0.15 | No 100
|  | 0.075 | No 200 | 78.641 | 83.0702 | 95.4203 | 74.3831 | 83.3845 | 87.2696 | 69.1001
% < 0,05 mm
% < 0,005 mm
CLASSIFICAÇÃO | PEDREGULHO (76 - 2 mm) |  |  | 0.75725 | 3.9264 | 0.049636 | 1.4256 | 1.4701 | 0.82197 | 4.8391
| AREIA GROSSA (2 - 0,42 mm) |  |  | 10.9165 | 6.583 | 1.0054 | 17.3093 | 5.3378 | 2.5657 | 12.5683
| AREIA FINA (0,42 - 0,05 mm) |  |  | 88.3263 | 89.4905 | 98.945 | 81.2651 | 93.1921 | 96.6123 | 82.5927
SILTE (0,05 - 0,005 mm)
ARGILA (< 0,005 mm)
INDICES | L.L.(%) |  |  | 61 | 63.7 | 75.5 | 64.8 | 65.3 | 57.1 | 59.2
| L.P.(%) |  |  | 30.4 | 32.9 | 37.2 | 31.3 | 30.6 | 29.2 | 35.4
| I.P. |  |  | 30.6 | 30.8 | 38.3 | 33.5 | 34.7 | 27.9 | 23.8
| I.G. |  |  | 20 | 20 | 20 | 19.8149 | 20 | 18.58 | 15.6136
CLASSIFICAÇÃO S.U.C.S. |  |  |  | CH | bar: 1613 to 1623
CLASSIFICAÇÃO T.R.B. |  |  |  | A-7-5 | A-7-5 | A-7-5 | A-7-5 | A-7-5 | A-7-6 | A-7-5
COMPACTAÇÃO | Energia
Dens.máxima (g/cm3)
hot (%)
Expansão (%)
ISC%
| ISIG % |  |  | 2.2 | 1613: 10.1; 1619: 1.2; 1621: 1.1
IN SITU | ISC DCP (Kleyn)
| ISC in natura |  |  | 4.4 | 12 | 6.4 | 2.2 | 4.1 | 2.4 | 5.9
| Prof. (m) |  |  | 1,00 - 1,20 | 1,00 - 1,20 | 1,00 - 1,20 | 1,00 - 1,20 | 1,00 - 1,20 | 1,00 - 1,20 | 1,00 - 1,20
| hnat % |  |  | 33.7 | 33.7 | 33.45 | 33.2 | 31.95 | 30.7 | 31.325
| Densidade (g/cm3) |  |  | 1.391 | 1.391 | 1.423 | 1.455 | 1.463 | 1.471 | 1.467
GC%
Consórcio
TRAMO

## Est. 977-1013
QUADRO RESUMO DOS RESULTADOS DOS ENSAIOS
OSL | 51 09 |  |  | CLIENTE | IPPUC
OBRA |  |  |  | BR-476 - LINHA GERAL - SEGMENTO EST. 977-1013 |  |  |  |  | DATA | 01/2011
LOCAL |  |  |  | LOTE 4
REGISTRO |  |  |  | 2F38 | 2F39 | 1F12 | 2F40 | 2F41 | 2F42 | 1F13
|  |  |  | 1625 | 1627 | 1629 | 1631 | 1633 | 1635
ESTACA |  |  |  | 977 | 983 | 989 | 995 | 1001 | 1007 | 1013
PROFUNDIDADE (m) |  |  |  | 0,20 - 1,50 | 0,20 - 1,50 | 0,60 - 1,50 | 1,00 - 1,50 | 0,40 - 1,50 | 0,50 - 1,50 | 0,70 - 1,50
POSIÇÃO (LE / EX / LD)
PROFUNDIDADE
GRANULOMETRIA | % passando nas peneiras (mm - nominais) | 63.5 | 2 1/2 "
|  | 50.8 | 2"
|  | 38.1 | 1 1/2" | 1633 1001: 100
|  | 25.4 | 1" | 1631 995: 100; 1633 1001: 98.3509; 1635 1007: 100
|  | 19 | 3/4" | 1631 995: 96.5405; 1633 1001: 93.0628; 1635 1007: 98.8077
|  | 12.7 | 1/2" | 100 |  |  | 95.9782 | 87.9013 | 97.6353 | 100
|  | 9.5 | 3/8" | 99.8334 | 100 |  | 95.357 | 85.6315 | 96.805 | 99.8442
|  | 4.8 | No 4 | 99.2426 | 99.8645 | 100 | 93.9481 | 79.2162 | 95.3396 | 99.3238
|  | 2 | No 10 | 97.9351 | 99.6002 | 99.5904 | 91.2058 | 74.5671 | 93.2632 | 98.395
|  | 1.2 | No 16
|  | 0.6 | No 30
|  | 0.42 | No 40 | 87.9368 | 97.4734 | 92.2001 | 76.8429 | 63.7904 | 84.8207 | 87.554
|  | 0.25 | No 60
|  | 0.15 | No 100
|  | 0.075 | No 200 | 74.0572 | 95.234 | 81.3301 | 63.2807 | 51.8593 | 70.0268 | 77.1213
% < 0,05 mm
% < 0,005 mm
CLASSIFICAÇÃO | PEDREGULHO (76 - 2 mm) |  |  | 2.0649 | 0.39983 | 0.40965 | 8.7942 | 25.4329 | 6.7368 | 1.605
| AREIA GROSSA (2 - 0,42 mm) |  |  | 9.9983 | 2.1268 | 7.3903 | 14.3628 | 10.7767 | 8.4425 | 10.841
| AREIA FINA (0,42 - 0,05 mm) |  |  | 87.9368 | 97.4734 | 92.2001 | 76.8429 | 63.7904 | 84.8207 | 87.554
SILTE (0,05 - 0,005 mm)
ARGILA (< 0,005 mm)
INDICES | L.L.(%) |  |  | 56 | 75.4 | 61.3 | 46.4 | 54.4 | 61.4 | 65.6
| L.P.(%) |  |  | 31.9 | 34.2 | 35.7 | 27.1 | 24.8 | 30.9 | 30.5
| I.P. |  |  | 24.1 | 41.2 | 25.6 | 19.3 | 29.6 | 30.5 | 35.1
| I.G. |  |  | 16.576 | 20 | 18.24 | 10.2811 | 11.8102 | 18.508 | 20
CLASSIFICAÇÃO S.U.C.S. |  |  |  | MH | CH | MH | CL | CH | CH | CH
CLASSIFICAÇÃO T.R.B. |  |  |  | A-7-5 | A-7-5 | A-7-5 | A-7-6 | A-7-6 | A-7-5 | A-7-5
COMPACTAÇÃO | Energia
Dens.máxima (g/cm3)
hot (%)
Expansão (%)
ISC%
| ISIG % |  |  | 1625 977: 2.2; 1627 983: 10.1; 1633 1001: 1.2; 1635 1007: 1.1
IN SITU | ISC DCP (Kleyn)
| ISC in natura |  |  | 14 | 6.6 | 2.7 | 4.4 | 16.3 | 6.9 | 2.1
| Prof. (m) |  |  | 1,00 - 1,20 | 1,00 - 1,20 | 1,00 - 1,20 | 1,00 - 1,20 | 1,00 - 1,20 | 1,00 - 1,20 | 1,00 - 1,20
| hnat % |  |  | 32.6 | 55.4 | 78.2 | 52.25 | 26.3 | 38.2 | 50.1
| Densidade (g/cm3) |  |  | 1.374 | 1.0915 | 0.809 | 1.1855 | 1.562 | 1.3105 | 1.059
GC%
Consórcio
TRAMO

## Est. 1019-1032
QUADRO RESUMO DOS RESULTADOS DOS ENSAIOS
OSL | 51 09 |  |  | CLIENTE | IPPUC
OBRA |  |  |  | BR-476 - LINHA GERAL - SEGMENTO EST. 1019-1032 |  |  | DATA | 01/2011
LOCAL |  |  |  | LOTE 4
REGISTRO |  |  |  | 2F43 | 1F14 | 2F45
|  |  |  | xxx |  | xxx
ESTACA |  |  |  | 1019 | 1024 | 1032
PROFUNDIDADE (m) |  |  |  | 0,25 - 1,50 | 0,25 - 1,50 | 0,25 - 1,50
POSIÇÃO (LE / EX / LD)
PROFUNDIDADE
GRANULOMETRIA | % passando nas peneiras (mm - nominais) | 63.5 | 2 1/2 "
|  | 50.8 | 2"
|  | 38.1 | 1 1/2"
|  | 25.4 | 1"
|  | 19 | 3/4" | 100 | 100
|  | 12.7 | 1/2" | 98.3575 | 99.6838
|  | 9.5 | 3/8" | 96.0622 | 99.4361 | 100
|  | 4.8 | No 4 | 90.7489 | 99.095 | 99.6387
|  | 2 | No 10 | 86.4426 | 97.7764 | 98.8177
|  | 1.2 | No 16
|  | 0.6 | No 30
|  | 0.42 | No 40 | 67.4869 | 89.3689 | 92.4089
|  | 0.25 | No 60
|  | 0.15 | No 100
|  | 0.075 | No 200 | 59.4769 | 78.2361 | 82.4317
% < 0,05 mm
% < 0,005 mm
CLASSIFICAÇÃO | PEDREGULHO (76 - 2 mm) |  |  | 13.5574 | 2.2236 | 1.1823
| AREIA GROSSA (2 - 0,42 mm) |  |  | 18.9558 | 8.4075 | 6.4087
| AREIA FINA (0,42 - 0,05 mm) |  |  | 67.4869 | 89.3689 | 92.4089
SILTE (0,05 - 0,005 mm)
ARGILA (< 0,005 mm)
INDICES | L.L.(%) |  |  | 63.2 | 59 | 61.4
| L.P.(%) |  |  | 31.1 | 31 | 32.1
| I.P. |  |  | 32.1 | 28 | 29.3
| I.G. |  |  | 15.3431 | 19 | 19.72
CLASSIFICAÇÃO S.U.C.S. |  |  |  | CH | MH | MH
CLASSIFICAÇÃO T.R.B. |  |  |  | A-7-5 | A-7-5 | A-7-5
COMPACTAÇÃO | Energia
Dens.máxima (g/cm3)
hot (%)
Expansão (%)
ISC%
ISIG %
IN SITU | ISC DCP (Kleyn)
| ISC in natura |  |  | 3.7 | 5.4 | 3.4
| Prof. (m) |  |  | 1,00 - 1,20 | 1,00 - 1,20 | 1,00 - 1,20
| hnat % |  |  | 22.6 | 22.6 | 22.6
| Densidade (g/cm3) |  |  | 1.557 | 1.557 | 1.557
GC%
Consórcio
TRAMO

## Plan3 (hidden)
1559 | 1561 | 1562 | 1563 | 1564 | 1566 | 1568 | 1570 | 1572 | 1575 | 1576 | 1577 | 1578 | 1579 | 1580 | 1581 | 1582 | 1584 | 1586 | 1588 | 1590 | 1592 | 1594 | 1596 | 1598 | 1600 | 1602 | 1604 | 1606 | 1608 | 1610 | 1612 | 1614 | 1616 | 1618 | 1620 | 1622 | 1624 | 1626 | 1628 | 1630 | 1632 | 1634
780 | 786 | 789 | 792 | 795 | 801 | 807 | 813 | 819 | 828 | 831 | 834 | 837 | 840 | 843 | 846 | 849 | 855 | 861 | 867 | 873 | 879 | 885 | 891 | 897 | 903 | 909 | 915 | 921 | 927 | 933 | 939 | 945 | 951 | 957 | 963 | 968+4m | 974 | 980 | 986 | 992 | 998 | 1005
0,25 - 1,50 | 0,25 - 1,50 | 0,25 - 1,50 | 0,25 - 1,50 | 0,25 - 1,50 | 0,25 - 1,50 | 0,25 - 1,50 | 0,25 - 1,50 | 0,25 - 1,50 | 0,25 - 1,50 | 0,25 - 1,50 | 0,25 - 1,50 | 0,25 - 1,50 | 0,25 - 1,50 | 0,25 - 1,50 | 0,25 - 1,50 | 0,25 - 1,50 | 0,25 - 1,50 | 0,25 - 1,50 | 0,25 - 1,50 | 0,25 - 1,50 | 0,25 - 1,50 | 0,25 - 1,50 | 0,25 - 1,50 | 0,25 - 1,50 | 0,25 - 1,50 | 0,25 - 1,50 | 0,25 - 1,50 | 0,25 - 1,50 | 0,25 - 1,50 | 0,25 - 1,50 | 0,25 - 1,50 | 0,50 - 1,50 | 0,20 - 1,50 | 0,20 - 1,50 | 0,25 - 1,50 | 0,20 - 1,50 | 0,20 - 1,50 | 0,20 - 1,50 | 0,20 - 1,50 | 0,70 - 1,50 | 1,00 - 1,50 | 0,80 - 1,50
100
[11 empty] | 100 | [7 empty] | 100 | [8 empty] | 98.0205
|  |  | 100 | 100 |  | 100 | 100 |  |  |  | 98.8949 | [6 empty] | 100 | 97.8605 | 100 |  |  |  | 100 | 100 | 100 | 100 | 96.8304 |  | 100 | 100 | [10 empty] | 100
100 | 100 |  | 99.7002 | 99.6838 | 100 | 99.8038 | 99.2668 | 100 | 100 | 100 | 98.2965 | 100 |  | 100 |  |  | 100 | 99.6415 | 94.3452 | 94.1885 |  |  | 100 | 99.2339 | 99.4638 | 99.7188 | 99.5 | 96.5696 | 100 | 99.6879 | 98.3575 |  |  |  |  | 100 |  | 100 |  | 100 | 100 | 99.8069
99.7403 | 99.8061 | 100 | 99.5465 | 99.4361 | 99.0573 | 98.3519 | 96.4547 | 99.5689 | 99.8142 | 99.9095 | 97.9585 | 99.7919 | 100 | 98.7422 |  | 100 | 99.5896 | 98.2575 | 93.0929 | 88.4595 | 100 | 100 | 99.8168 | 98.8356 | 99.4638 | 99.2475 | 98.8946 | 96.1359 | 99.6789 | 96.0605 | 96.0622 | 100 |  | 100 | 100 | 99.8004 | 100 | 99.8969 | 100 | 99.8442 | 99.6506 | 99.0004
98.0321 | 98.7853 | 99.6976 | 98.2092 | 99.095 | 97.4097 | 95.542 | 95.4431 | 98.5521 | 99.3994 | 99.4702 | 97.0911 | 99.5061 | 99.6334 | 96.159 | 99.9567 | 99.6387 | 98.6182 | 91.6701 | 90.3617 | 74.2188 | 98.9859 | 98.618 | 99.132 | 98.108 | 97.7948 | 95.1471 | 97.3193 | 94.6061 | 98.8634 | 89.6754 | 90.7489 | 99.8848 | 100 | 99.7921 | 99.8549 | 99.2629 | 99.3702 | 99.6 | 99.8395 | 99.3238 | 99.4407 | 97.5556
89.9233 | 96.9724 | 99.0281 | 96.2388 | 97.7764 | 95.0138 | 94.481 | 93.9303 | 97.0167 | 98.7163 | 98.3905 | 94.0819 | 98.7544 | 99.1291 | 94.0817 | 99.6401 | 98.8177 | 96.8973 | 81.2956 | 86.4633 | 59.1297 | 97.2246 | 96.096 | 97.9717 | 96.3659 | 94.9549 | 89.504 | 93.0811 | 91.4281 | 96.8997 | 82.8444 | 86.4426 | 98.8355 | 99.7673 | 99.2913 | 99.3855 | 97.9374 | 98.1075 | 98.7465 | 99.5803 | 98.395 | 98.36 | 95.5644
58.2174 | 86.9634 | 92.8697 | 86.7958 | 89.3689 | 80.4442 | 79.3691 | 83.4074 | 86.5629 | 92.4671 | 92.204 | 77.2313 | 92.2981 | 93.8635 | 86.1773 | 95.0558 | 92.4089 | 89.5238 | 47.5086 | 68.9026 | 38.3719 | 81.2328 | 83.5594 | 89.2877 | 82.9844 | 82.3623 | 73.3758 | 72.3826 | 74.4647 | 86.2384 | 63.8516 | 67.4869 | 94.4987 | 98.0995 | 93.8265 | 94.1379 | 88.3411 | 87.2238 | 87.8522 | 96.5843 | 87.554 | 86.0414 | 86.8873
36.4062 | 73.6248 | 85.9687 | 74.0219 | 78.2361 | 67.4641 | 60.7549 | 66.1249 | 67.7818 | 84.7469 | 81.4698 | 55.0107 | 83.8681 | 85.5708 | 74.4455 | 82.9164 | 82.4317 | 74.6328 | 30.3838 | 49.2032 | 25.9671 | 48.9888 | 68.3713 | 73.5944 | 56.7404 | 59.1836 | 50.9919 | 51.3724 | 55.898 | 68.2589 | 49.8308 | 59.4769 | 91.5885 | 96.0117 | 90.4775 | 82.6916 | 76.3141 | 72.5755 | 71.5525 | 91.5124 | 77.1213 | 71.8179 | 73.8014
10.0767 | 3.0276 | 0.97192 | 3.7612 | 2.2236 | 4.9862 | 5.519 | 6.0697 | 2.9833 | 1.2837 | 1.6095 | 5.9181 | 1.2456 | 0.87087 | 5.9183 | 0.35991 | 1.1823 | 3.1027 | 18.7044 | 13.5367 | 40.8703 | 2.7754 | 3.904 | 2.0283 | 3.6341 | 5.0451 | 10.496 | 6.9189 | 8.5719 | 3.1003 | 17.1556 | 13.5574 | 1.1645 | 0.2327 | 0.70867 | 0.61447 | 2.0626 | 1.8925 | 1.2535 | 0.41973 | 1.605 | 1.64 | 4.4356
31.7059 | 10.009 | 6.1584 | 9.443 | 8.4075 | 14.5695 | 15.112 | 10.5229 | 10.4538 | 6.2492 | 6.1865 | 16.8506 | 6.4563 | 5.2656 | 7.9044 | 4.5843 | 6.4087 | 7.3735 | 33.787 | 17.5607 | 20.7578 | 15.9918 | 12.5366 | 8.684 | 13.3815 | 12.5926 | 16.1282 | 20.6986 | 16.9634 | 10.6613 | 18.9928 | 18.9558 | 4.3368 | 1.6678 | 5.4648 | 5.2476 | 9.5963 | 10.8837 | 10.8943 | 2.996 | 10.841 | 12.3186 | 8.6772
58.2174 | 86.9634 | 92.8697 | 86.7958 | 89.3689 | 80.4442 | 79.3691 | 83.4074 | 86.5629 | 92.4671 | 92.204 | 77.2313 | 92.2981 | 93.8635 | 86.1773 | 95.0558 | 92.4089 | 89.5238 | 47.5086 | 68.9026 | 38.3719 | 81.2328 | 83.5594 | 89.2877 | 82.9844 | 82.3623 | 73.3758 | 72.3826 | 74.4647 | 86.2384 | 63.8516 | 67.4869 | 94.4987 | 98.0995 | 93.8265 | 94.1379 | 88.3411 | 87.2238 | 87.8522 | 96.5843 | 87.554 | 86.0414 | 86.8873
39.4 | 48.2 | 58.9 | 53.9 | 59 | 54.8 | 51.2 | 55.1 | 56.3 | 61.1 | 58.9 | 42.8 | 62.3 | 58.1 | 62 | 51.1 | 61.4 | 59.8 | 48.3 | 44.8 | 38.7 | 41.7 | 68.3 | 48.9 | 33.9 | 48.2 | 53.6 | 49.7 | 60.5 | 59.3 | 53.8 | 63.2 | 73.7 | 77 | 75.5 | 57.5 | 64.6 | 59.3 | 56 | 77.6 | 65.6 | 47.1 | 61
20.7 | 26.9 | 34.9 | 31.3 | 31 | 28.9 | 26.5 | 33.4 | 36.7 | 35.6 | 31.4 | 25.5 | 37.2 | 28.9 | 29.4 | 28.5 | 32.1 | 30.5 | 27.7 | 24.8 | 20.9 | 23.1 | 27.3 | 26.7 | 19.5 | 27 | 25.1 | 21.9 | 27.2 | 31.1 | 26.6 | 31.1 | 39.2 | 38.2 | 34.4 | 31.1 | 29.7 | 31.1 | 30.3 | 33.6 | 30.5 | 25.8 | 30
18.7 | 21.3 | 24 | 22.6 | 28 | 25.9 | 24.7 | 21.7 | 19.6 | 25.5 | 27.5 | 17.3 | 25.1 | 29.2 | 32.6 | 22.6 | 29.3 | 29.3 | 20.6 | 20 | 17.8 | 18.6 | 41 | 22.2 | 14.4 | 21.2 | 28.5 | 27.8 | 33.3 | 28.2 | 27.2 | 32.1 | 34.5 | 38.8 | 41.1 | 26.4 | 34.9 | 28.2 | 25.7 | 44 | 35.1 | 21.3 | 31
2.1436 | 13.8286 | 17.38 | 15.5564 | 19 | 15.2552 | 12.4733 | 13.2549 | 13.0681 | 18.2 | 18.78 | 7.2023 | 18.04 | 19.3 | 19.8336 | 15.26 | 19.72 | 19.5702 | 1.6307 | 6.6018 | 0.85543 | 5.8397 | 18.0114 | 14.3163 | 6.1081 | 10.3083 | 10.9443 | 10.5428 | 14.2694 | 17.1413 | 9.9804 | 15.3431 | 20 | 20 | 20 | 18.06 | 20 | 18.4211 | 16.5147 | 20 | 20 | 13.1906 | 19.6404
SC | CL | MH | MH | MH | CH | CH | MH | MH | MH | MH | CL | MH | CH | CH | MH | MH | CH | SC | SC | SC | SC | CH | CL | CL | CL | CH | CL | CH | MH | SC | CH | MH | MH | CH | MH | CH | MH | MH | CH | CH | CL | CH
A-6 | A-7-6 | A-7-5 | A-7-5 | A-7-5 | A-7-6 | A-7-6 | A-7-5 | A-7-5 | A-7-5 | A-7-5 | A-7-6 | A-7-5 | A-7-6 | A-7-6 | A-7-6 | A-7-5 | A-7-5 | A-2-7 | A-7-6 | A-2-6 | A-7-6 | A-7-6 | A-7-6 | A-6 | A-7-6 | A-7-6 | A-7-6 | A-7-6 | A-7-5 | A-7-6 | A-7-5 | A-7-5 | A-7-5 | A-7-5 | A-7-5 | A-7-6 | A-7-5 | A-7-5 | A-7-5 | A-7-5 | A-7-6 | A-7-5
|  | 2.2 | 1.2 | 10.1 |  |  | 1.2 | 1.1 |  | 2.2 | 1.2 | 10.1 | 1.1 |  |  |  | 1.2 | 1.1 |  | 2.2 | 10.1 |  |  | 1.2 | 1.1 |  | 2.2 | 10.1 |  |  | 1.2 | 1.1 |  | 2.2 | 10.1 |  |  | 1.2 | 1.1 |  | 2.2 | 10.1